## Lookup_Table_25C
SOC_fraction (0-1) | SOC_% | OCV_V
0.0005303471 | 0.05303471 | 2.251303
0.001529817 | 0.1529817 | 2.295038
0.002529286 | 0.2529286 | 2.326292
0.003528756 | 0.3528756 | 2.43817
0.004528226 | 0.4528226 | 2.558529
0.005527695 | 0.5527695 | 2.592724
0.006527165 | 0.6527165 | 2.604228
0.007526635 | 0.7526635 | 2.614463
0.008526104 | 0.8526104 | 2.623775
0.009525574 | 0.9525574 | 2.632374
0.01052504 | 1.052504 | 2.640322
0.01152451 | 1.152451 | 2.647706
0.01252398 | 1.252398 | 2.654604
0.01352345 | 1.352345 | 2.661101
0.01452292 | 1.452292 | 2.667223
0.01552239 | 1.552239 | 2.672987
0.01652186 | 1.652186 | 2.704487
0.01752133 | 1.752133 | 2.737655
0.0185208 | 1.85208 | 2.764087
0.01952027 | 1.952027 | 2.786753
0.02051974 | 2.051974 | 2.806708
0.02151921 | 2.151921 | 2.824158
0.02251868 | 2.251868 | 2.839556
0.02351815 | 2.351815 | 2.853487
0.02451762 | 2.451762 | 2.866321
0.02551709 | 2.551709 | 2.878347
0.02651656 | 2.651656 | 2.889668
0.02751603 | 2.751603 | 2.900389
0.0285155 | 2.85155 | 2.91057
0.02951497 | 2.951497 | 2.920275
0.03051444 | 3.051444 | 2.929555
0.03151391 | 3.151391 | 2.9384
0.03251338 | 3.251338 | 2.946902
0.03351285 | 3.351285 | 2.955031
0.03451232 | 3.451232 | 2.962879
0.03551178 | 3.551178 | 2.970428
0.03651125 | 3.651125 | 2.977694
0.03751072 | 3.751072 | 2.984691
0.03851019 | 3.851019 | 2.991467
0.03950966 | 3.950966 | 2.998068
0.04050913 | 4.050913 | 3.004488
0.0415086 | 4.15086 | 3.010727
0.04250807 | 4.250807 | 3.01678
0.04350754 | 4.350754 | 3.022666
0.04450701 | 4.450701 | 3.028404
0.04550648 | 4.550648 | 3.03398
0.04650595 | 4.650595 | 3.039437
0.04750542 | 4.750542 | 3.044773
0.04850489 | 4.850489 | 3.049967
0.04950436 | 4.950436 | 3.055055
0.05050383 | 5.050383 | 3.060043
0.0515033 | 5.15033 | 3.064902
0.05250277 | 5.250277 | 3.069645
0.05350224 | 5.350224 | 3.074302
0.05450171 | 5.450171 | 3.078846
0.05550118 | 5.550118 | 3.083347
0.05650065 | 5.650065 | 3.087733
0.05750012 | 5.750012 | 3.092006
0.05849959 | 5.849959 | 3.096213
0.05949906 | 5.949906 | 3.100337
0.06049853 | 6.049853 | 3.104389
0.061498 | 6.1498 | 3.108356
0.06249747 | 6.249747 | 3.112265
0.06349694 | 6.349694 | 3.116094
0.0644964 | 6.44964 | 3.119843
0.06549587 | 6.549587 | 3.123541
0.06649534 | 6.649534 | 3.12712
0.06749481 | 6.749481 | 3.130666
0.06849428 | 6.849428 | 3.134141
0.06949375 | 6.949375 | 3.137573
0.07049322 | 7.049322 | 3.140924
0.07149269 | 7.149269 | 3.14423
0.07249216 | 7.249216 | 3.147466
0.07349163 | 7.349163 | 3.150633
0.0744911 | 7.44911 | 3.153707
0.07549057 | 7.549057 | 3.156725
0.07649004 | 7.649004 | 3.159656
0.07748951 | 7.748951 | 3.162468
0.07848898 | 7.848898 | 3.165191
0.07948845 | 7.948845 | 3.167782
0.08048792 | 8.048792 | 3.170237
0.08148739 | 8.148739 | 3.172512
0.08248686 | 8.248686 | 3.17465
0.08348633 | 8.348633 | 3.176673
0.0844858 | 8.44858 | 3.17858
0.08548527 | 8.548527 | 3.180372
0.08648474 | 8.648474 | 3.18212
0.08748421 | 8.748421 | 3.183784
0.08848368 | 8.848368 | 3.185365
0.08948315 | 8.948315 | 3.186918
0.09048262 | 9.048262 | 3.188444
0.09148209 | 9.148209 | 3.189903
0.09248156 | 9.248156 | 3.191282
0.09348102 | 9.348102 | 3.192578
0.09448049 | 9.448049 | 3.193771
0.09547996 | 9.547996 | 3.194924
0.09647943 | 9.647943 | 3.195987
0.0974789 | 9.74789 | 3.196967
0.09847837 | 9.847837 | 3.197848
0.09947784 | 9.947784 | 3.198658
0.1004773 | 10.04773 | 3.199343
0.1014768 | 10.14768 | 3.200005
0.1024763 | 10.24763 | 3.200594
0.1034757 | 10.34757 | 3.201157
0.1044752 | 10.44752 | 3.201673
0.1054747 | 10.54747 | 3.202135
0.1064741 | 10.64741 | 3.20256
0.1074736 | 10.74736 | 3.202971
0.1084731 | 10.84731 | 3.203334
0.1094725 | 10.94725 | 3.20371
0.110472 | 11.0472 | 3.204092
0.1114715 | 11.14715 | 3.204415
0.1124709 | 11.24709 | 3.204747
0.1134704 | 11.34704 | 3.205051
0.1144699 | 11.44699 | 3.205353
0.1154694 | 11.54694 | 3.205669
0.1164688 | 11.64688 | 3.205958
0.1174683 | 11.74683 | 3.20622
0.1184678 | 11.84678 | 3.20648
0.1194672 | 11.94672 | 3.20672
0.1204667 | 12.04667 | 3.206919
0.1214662 | 12.14662 | 3.207162
0.1224656 | 12.24656 | 3.207481
0.1234651 | 12.34651 | 3.207757
0.1244646 | 12.44646 | 3.20801
0.1254641 | 12.54641 | 3.208261
0.1264635 | 12.64635 | 3.208523
0.127463 | 12.7463 | 3.208789
0.1284625 | 12.84625 | 3.209015
0.1294619 | 12.94619 | 3.209269
0.1304614 | 13.04614 | 3.209553
0.1314609 | 13.14609 | 3.209836
0.1324603 | 13.24603 | 3.210085
0.1334598 | 13.34598 | 3.210354
0.1344593 | 13.44593 | 3.210615
0.1354588 | 13.54588 | 3.210899
0.1364582 | 13.64582 | 3.211156
0.1374577 | 13.74577 | 3.21145
0.1384572 | 13.84572 | 3.211736
0.1394566 | 13.94566 | 3.212025
0.1404561 | 14.04561 | 3.212312
0.1414556 | 14.14556 | 3.212631
0.142455 | 14.2455 | 3.212898
0.1434545 | 14.34545 | 3.213197
0.144454 | 14.4454 | 3.213529
0.1454534 | 14.54534 | 3.213846
0.1464529 | 14.64529 | 3.214177
0.1474524 | 14.74524 | 3.214494
0.1484519 | 14.84519 | 3.214809
0.1494513 | 14.94513 | 3.215171
0.1504508 | 15.04508 | 3.215506
0.1514503 | 15.14503 | 3.215842
0.1524497 | 15.24497 | 3.216174
0.1534492 | 15.34492 | 3.216532
0.1544487 | 15.44487 | 3.216912
0.1554481 | 15.54481 | 3.217261
0.1564476 | 15.64476 | 3.217639
0.1574471 | 15.74471 | 3.217994
0.1584466 | 15.84466 | 3.218371
0.159446 | 15.9446 | 3.218746
0.1604455 | 16.04455 | 3.219131
0.161445 | 16.1445 | 3.219498
0.1624444 | 16.24444 | 3.219934
0.1634439 | 16.34439 | 3.220334
0.1644434 | 16.44434 | 3.220765
0.1654428 | 16.54428 | 3.221182
0.1664423 | 16.64423 | 3.221607
0.1674418 | 16.74418 | 3.222104
0.1684412 | 16.84412 | 3.222609
0.1694407 | 16.94407 | 3.223116
0.1704402 | 17.04402 | 3.223604
0.1714397 | 17.14397 | 3.224244
0.1724391 | 17.24391 | 3.224841
0.1734386 | 17.34386 | 3.225504
0.1744381 | 17.44381 | 3.226098
0.1754375 | 17.54375 | 3.2268
0.176437 | 17.6437 | 3.22745
0.1774365 | 17.74365 | 3.228121
0.1784359 | 17.84359 | 3.22877
0.1794354 | 17.94354 | 3.229434
0.1804349 | 18.04349 | 3.230111
0.1814344 | 18.14344 | 3.230753
0.1824338 | 18.24338 | 3.231392
0.1834333 | 18.34333 | 3.232007
0.1844328 | 18.44328 | 3.232657
0.1854322 | 18.54322 | 3.233237
0.1864317 | 18.64317 | 3.233863
0.1874312 | 18.74312 | 3.234434
0.1884306 | 18.84306 | 3.235048
0.1894301 | 18.94301 | 3.235613
0.1904296 | 19.04296 | 3.236191
0.1914291 | 19.14291 | 3.236748
0.1924285 | 19.24285 | 3.237316
0.193428 | 19.3428 | 3.237866
0.1944275 | 19.44275 | 3.238382
0.1954269 | 19.54269 | 3.238922
0.1964264 | 19.64264 | 3.239429
0.1974259 | 19.74259 | 3.239959
0.1984253 | 19.84253 | 3.24048
0.1994248 | 19.94248 | 3.240974
0.2004243 | 20.04243 | 3.24144
0.2014237 | 20.14237 | 3.241894
0.2024232 | 20.24232 | 3.24241
0.2034227 | 20.34227 | 3.242876
0.2044222 | 20.44222 | 3.243346
0.2054216 | 20.54216 | 3.2438
0.2064211 | 20.64211 | 3.244233
0.2074206 | 20.74206 | 3.244687
0.20842 | 20.842 | 3.24515
0.2094195 | 20.94195 | 3.245592
0.210419 | 21.0419 | 3.24601
0.2114184 | 21.14184 | 3.24645
0.2124179 | 21.24179 | 3.246891
0.2134174 | 21.34174 | 3.247297
0.2144169 | 21.44169 | 3.247742
0.2154163 | 21.54163 | 3.248179
0.2164158 | 21.64158 | 3.248563
0.2174153 | 21.74153 | 3.249003
0.2184147 | 21.84147 | 3.249432
0.2194142 | 21.94142 | 3.249837
0.2204137 | 22.04137 | 3.250217
0.2214131 | 22.14131 | 3.25064
0.2224126 | 22.24126 | 3.251
0.2234121 | 22.34121 | 3.251407
0.2244115 | 22.44115 | 3.251836
0.225411 | 22.5411 | 3.252231
0.2264105 | 22.64105 | 3.252606
0.22741 | 22.741 | 3.253003
0.2284094 | 22.84094 | 3.253409
0.2294089 | 22.94089 | 3.253782
0.2304084 | 23.04084 | 3.254207
0.2314078 | 23.14078 | 3.254629
0.2324073 | 23.24073 | 3.254995
0.2334068 | 23.34068 | 3.255402
0.2344062 | 23.44062 | 3.255831
0.2354057 | 23.54057 | 3.256225
0.2364052 | 23.64052 | 3.256619
0.2374047 | 23.74047 | 3.25703
0.2384041 | 23.84041 | 3.257444
0.2394036 | 23.94036 | 3.257863
0.2404031 | 24.04031 | 3.258275
0.2414025 | 24.14025 | 3.25868
0.242402 | 24.2402 | 3.259095
0.2434015 | 24.34015 | 3.259503
0.2444009 | 24.44009 | 3.259896
0.2454004 | 24.54004 | 3.260336
0.2463999 | 24.63999 | 3.260727
0.2473994 | 24.73994 | 3.261147
0.2483988 | 24.83988 | 3.261567
0.2493983 | 24.93983 | 3.261934
0.2503978 | 25.03978 | 3.262371
0.2513972 | 25.13972 | 3.262779
0.2523967 | 25.23967 | 3.263179
0.2533962 | 25.33962 | 3.263593
0.2543956 | 25.43956 | 3.264004
0.2553951 | 25.53951 | 3.264388
0.2563946 | 25.63946 | 3.264803
0.257394 | 25.7394 | 3.265188
0.2583935 | 25.83935 | 3.26548
0.259393 | 25.9393 | 3.265849
0.2603925 | 26.03925 | 3.266297
0.2613919 | 26.13919 | 3.266639
0.2623914 | 26.23914 | 3.267036
0.2633909 | 26.33909 | 3.267413
0.2643903 | 26.43903 | 3.267778
0.2653898 | 26.53898 | 3.268146
0.2663893 | 26.63893 | 3.268488
0.2673887 | 26.73887 | 3.268844
0.2683882 | 26.83882 | 3.269192
0.2693877 | 26.93877 | 3.269554
0.2703872 | 27.03872 | 3.269892
0.2713866 | 27.13866 | 3.27022
0.2723861 | 27.23861 | 3.270559
0.2733856 | 27.33856 | 3.270878
0.274385 | 27.4385 | 3.271146
0.2753845 | 27.53845 | 3.271425
0.276384 | 27.6384 | 3.271739
0.2773834 | 27.73834 | 3.272033
0.2783829 | 27.83829 | 3.272294
0.2793824 | 27.93824 | 3.272563
0.2803818 | 28.03818 | 3.272799
0.2813813 | 28.13813 | 3.273051
0.2823808 | 28.23808 | 3.273294
0.2833803 | 28.33803 | 3.273514
0.2843797 | 28.43797 | 3.273717
0.2853792 | 28.53792 | 3.273913
0.2863787 | 28.63787 | 3.274143
0.2873781 | 28.73781 | 3.274378
0.2883776 | 28.83776 | 3.274599
0.2893771 | 28.93771 | 3.274809
0.2903765 | 29.03765 | 3.275007
0.291376 | 29.1376 | 3.275217
0.2923755 | 29.23755 | 3.275431
0.293375 | 29.3375 | 3.275645
0.2943744 | 29.43744 | 3.275865
0.2953739 | 29.53739 | 3.276062
0.2963734 | 29.63734 | 3.276241
0.2973728 | 29.73728 | 3.276461
0.2983723 | 29.83723 | 3.27667
0.2993718 | 29.93718 | 3.27689
0.3003712 | 30.03712 | 3.277134
0.3013707 | 30.13707 | 3.27734
0.3023702 | 30.23702 | 3.277569
0.3033697 | 30.33697 | 3.277802
0.3043691 | 30.43691 | 3.278035
0.3053686 | 30.53686 | 3.278257
0.3063681 | 30.63681 | 3.27848
0.3073675 | 30.73675 | 3.278733
0.308367 | 30.8367 | 3.278981
0.3093665 | 30.93665 | 3.279214
0.3103659 | 31.03659 | 3.279448
0.3113654 | 31.13654 | 3.279674
0.3123649 | 31.23649 | 3.27991
0.3133643 | 31.33643 | 3.280165
0.3143638 | 31.43638 | 3.280424
0.3153633 | 31.53633 | 3.280645
0.3163628 | 31.63628 | 3.280896
0.3173622 | 31.73622 | 3.281139
0.3183617 | 31.83617 | 3.281374
0.3193612 | 31.93612 | 3.281591
0.3203606 | 32.03606 | 3.281826
0.3213601 | 32.13601 | 3.282055
0.3223596 | 32.23596 | 3.282275
0.323359 | 32.3359 | 3.282474
0.3243585 | 32.43585 | 3.282703
0.325358 | 32.5358 | 3.282909
0.3263575 | 32.63575 | 3.283133
0.3273569 | 32.73569 | 3.283331
0.3283564 | 32.83564 | 3.283522
0.3293559 | 32.93559 | 3.283733
0.3303553 | 33.03553 | 3.28393
0.3313548 | 33.13548 | 3.284073
0.3323543 | 33.23543 | 3.28427
0.3333537 | 33.33537 | 3.284479
0.3343532 | 33.43532 | 3.284649
0.3353527 | 33.53527 | 3.284821
0.3363522 | 33.63522 | 3.285004
0.3373516 | 33.73516 | 3.28516
0.3383511 | 33.83511 | 3.285332
0.3393506 | 33.93506 | 3.285481
0.34035 | 34.035 | 3.285661
0.3413495 | 34.13495 | 3.285842
0.342349 | 34.2349 | 3.285996
0.3433484 | 34.33484 | 3.28614
0.3443479 | 34.43479 | 3.286311
0.3453474 | 34.53474 | 3.286455
0.3463468 | 34.63468 | 3.286608
0.3473463 | 34.73463 | 3.286745
0.3483458 | 34.83458 | 3.286888
0.3493453 | 34.93453 | 3.28704
0.3503447 | 35.03447 | 3.287198
0.3513442 | 35.13442 | 3.287356
0.3523437 | 35.23437 | 3.287523
0.3533431 | 35.33431 | 3.287704
0.3543426 | 35.43426 | 3.287894
0.3553421 | 35.53421 | 3.288111
0.3563415 | 35.63415 | 3.288274
0.357341 | 35.7341 | 3.288441
0.3583405 | 35.83405 | 3.288631
0.35934 | 35.934 | 3.288806
0.3603394 | 36.03394 | 3.28896
0.3613389 | 36.13389 | 3.28912
0.3623384 | 36.23384 | 3.289271
0.3633378 | 36.33378 | 3.289424
0.3643373 | 36.43373 | 3.289581
0.3653368 | 36.53368 | 3.289735
0.3663362 | 36.63362 | 3.289855
0.3673357 | 36.73357 | 3.289967
0.3683352 | 36.83352 | 3.29014
0.3693346 | 36.93346 | 3.29029
0.3703341 | 37.03341 | 3.290446
0.3713336 | 37.13336 | 3.290587
0.3723331 | 37.23331 | 3.290727
0.3733325 | 37.33325 | 3.29088
0.374332 | 37.4332 | 3.29103
0.3753315 | 37.53315 | 3.291197
0.3763309 | 37.63309 | 3.291336
0.3773304 | 37.73304 | 3.291484
0.3783299 | 37.83299 | 3.291649
0.3793293 | 37.93293 | 3.291816
0.3803288 | 38.03288 | 3.291962
0.3813283 | 38.13283 | 3.292106
0.3823278 | 38.23278 | 3.292259
0.3833272 | 38.33272 | 3.292399
0.3843267 | 38.43267 | 3.292554
0.3853262 | 38.53262 | 3.292686
0.3863256 | 38.63256 | 3.292788
0.3873251 | 38.73251 | 3.292912
0.3883246 | 38.83246 | 3.293054
0.389324 | 38.9324 | 3.293173
0.3903235 | 39.03235 | 3.293292
0.391323 | 39.1323 | 3.29339
0.3923225 | 39.23225 | 3.293508
0.3933219 | 39.33219 | 3.293597
0.3943214 | 39.43214 | 3.293704
0.3953209 | 39.53209 | 3.293803
0.3963203 | 39.63203 | 3.293909
0.3973198 | 39.73198 | 3.29399
0.3983193 | 39.83193 | 3.294077
0.3993187 | 39.93187 | 3.294164
0.4003182 | 40.03182 | 3.294248
0.4013177 | 40.13177 | 3.294325
0.4023171 | 40.23171 | 3.294382
0.4033166 | 40.33166 | 3.29446
0.4043161 | 40.43161 | 3.294538
0.4053156 | 40.53156 | 3.294622
0.406315 | 40.6315 | 3.29468
0.4073145 | 40.73145 | 3.294765
0.408314 | 40.8314 | 3.294818
0.4093134 | 40.93134 | 3.294881
0.4103129 | 41.03129 | 3.29494
0.4113124 | 41.13124 | 3.295007
0.4123118 | 41.23118 | 3.295058
0.4133113 | 41.33113 | 3.295119
0.4143108 | 41.43108 | 3.295167
0.4153103 | 41.53103 | 3.295226
0.4163097 | 41.63097 | 3.295283
0.4173092 | 41.73092 | 3.295332
0.4183087 | 41.83087 | 3.295392
0.4193081 | 41.93081 | 3.295459
0.4203076 | 42.03076 | 3.295511
0.4213071 | 42.13071 | 3.295568
0.4223065 | 42.23065 | 3.295613
0.423306 | 42.3306 | 3.295667
0.4243055 | 42.43055 | 3.295733
0.4253049 | 42.53049 | 3.295785
0.4263044 | 42.63044 | 3.295828
0.4273039 | 42.73039 | 3.295892
0.4283034 | 42.83034 | 3.295944
0.4293028 | 42.93028 | 3.295982
0.4303023 | 43.03023 | 3.296036
0.4313018 | 43.13018 | 3.296082
0.4323012 | 43.23012 | 3.296107
0.4333007 | 43.33007 | 3.296147
0.4343002 | 43.43002 | 3.296173
0.4352996 | 43.52996 | 3.296206
0.4362991 | 43.62991 | 3.296241
0.4372986 | 43.72986 | 3.296277
0.4382981 | 43.82981 | 3.29631
0.4392975 | 43.92975 | 3.296347
0.440297 | 44.0297 | 3.296369
0.4412965 | 44.12965 | 3.296418
0.4422959 | 44.22959 | 3.296474
0.4432954 | 44.32954 | 3.29653
0.4442949 | 44.42949 | 3.296584
0.4452943 | 44.52943 | 3.296627
0.4462938 | 44.62938 | 3.296678
0.4472933 | 44.72933 | 3.296724
0.4482928 | 44.82928 | 3.296759
0.4492922 | 44.92922 | 3.296803
0.4502917 | 45.02917 | 3.296834
0.4512912 | 45.12912 | 3.296872
0.4522906 | 45.22906 | 3.296902
0.4532901 | 45.32901 | 3.29696
0.4542896 | 45.42896 | 3.29699
0.455289 | 45.5289 | 3.297027
0.4562885 | 45.62885 | 3.297069
0.457288 | 45.7288 | 3.297095
0.4582874 | 45.82874 | 3.297135
0.4592869 | 45.92869 | 3.297179
0.4602864 | 46.02864 | 3.297205
0.4612859 | 46.12859 | 3.297241
0.4622853 | 46.22853 | 3.29728
0.4632848 | 46.32848 | 3.297313
0.4642843 | 46.42843 | 3.297356
0.4652837 | 46.52837 | 3.297388
0.4662832 | 46.62832 | 3.297424
0.4672827 | 46.72827 | 3.297454
0.4682821 | 46.82821 | 3.297487
0.4692816 | 46.92816 | 3.297536
0.4702811 | 47.02811 | 3.297562
0.4712806 | 47.12806 | 3.297596
0.47228 | 47.228 | 3.297631
0.4732795 | 47.32795 | 3.297675
0.474279 | 47.4279 | 3.297717
0.4752784 | 47.52784 | 3.297749
0.4762779 | 47.62779 | 3.297789
0.4772774 | 47.72774 | 3.297818
0.4782768 | 47.82768 | 3.297845
0.4792763 | 47.92763 | 3.29788
0.4802758 | 48.02758 | 3.297918
0.4812753 | 48.12753 | 3.297956
0.4822747 | 48.22747 | 3.297992
0.4832742 | 48.32742 | 3.298026
0.4842737 | 48.42737 | 3.298053
0.4852731 | 48.52731 | 3.298079
0.4862726 | 48.62726 | 3.298108
0.4872721 | 48.72721 | 3.298148
0.4882715 | 48.82715 | 3.298167
0.489271 | 48.9271 | 3.298193
0.4902705 | 49.02705 | 3.298239
0.4912699 | 49.12699 | 3.29826
0.4922694 | 49.22694 | 3.298286
0.4932689 | 49.32689 | 3.298324
0.4942684 | 49.42684 | 3.298365
0.4952678 | 49.52678 | 3.298399
0.4962673 | 49.62673 | 3.298432
0.4972668 | 49.72668 | 3.298472
0.4982662 | 49.82662 | 3.298514
0.4992657 | 49.92657 | 3.298559
0.5002652 | 50.02652 | 3.298582
0.5012646 | 50.12646 | 3.298611
0.5022641 | 50.22641 | 3.298656
0.5032636 | 50.32636 | 3.298683
0.5042631 | 50.42631 | 3.298703
0.5052625 | 50.52625 | 3.298738
0.506262 | 50.6262 | 3.298789
0.5072615 | 50.72615 | 3.298818
0.5082609 | 50.82609 | 3.298844
0.5092604 | 50.92604 | 3.298875
0.5102599 | 51.02599 | 3.298915
0.5112593 | 51.12593 | 3.298943
0.5122588 | 51.22588 | 3.298982
0.5132583 | 51.32583 | 3.299034
0.5142577 | 51.42577 | 3.299071
0.5152572 | 51.52572 | 3.299107
0.5162567 | 51.62567 | 3.299151
0.5172562 | 51.72562 | 3.299189
0.5182556 | 51.82556 | 3.299207
0.5192551 | 51.92551 | 3.299254
0.5202546 | 52.02546 | 3.299284
0.521254 | 52.1254 | 3.299321
0.5222535 | 52.22535 | 3.299364
0.523253 | 52.3253 | 3.299396
0.5242524 | 52.42524 | 3.299425
0.5252519 | 52.52519 | 3.299475
0.5262514 | 52.62514 | 3.29952
0.5272509 | 52.72509 | 3.299554
0.5282503 | 52.82503 | 3.299587
0.5292498 | 52.92498 | 3.299621
0.5302493 | 53.02493 | 3.299674
0.5312487 | 53.12487 | 3.299713
0.5322482 | 53.22482 | 3.299755
0.5332477 | 53.32477 | 3.299797
0.5342471 | 53.42471 | 3.299832
0.5352466 | 53.52466 | 3.299879
0.5362461 | 53.62461 | 3.29992
0.5372456 | 53.72456 | 3.299954
0.538245 | 53.8245 | 3.299989
0.5392445 | 53.92445 | 3.300034
0.540244 | 54.0244 | 3.300081
0.5412434 | 54.12434 | 3.300122
0.5422429 | 54.22429 | 3.300165
0.5432424 | 54.32424 | 3.30019
0.5442418 | 54.42418 | 3.300235
0.5452413 | 54.52413 | 3.300263
0.5462408 | 54.62408 | 3.300305
0.5472402 | 54.72402 | 3.300338
0.5482397 | 54.82397 | 3.300365
0.5492392 | 54.92392 | 3.300415
0.5502387 | 55.02387 | 3.300463
0.5512381 | 55.12381 | 3.300512
0.5522376 | 55.22376 | 3.300555
0.5532371 | 55.32371 | 3.300617
0.5542365 | 55.42365 | 3.300654
0.555236 | 55.5236 | 3.300703
0.5562355 | 55.62355 | 3.300751
0.5572349 | 55.72349 | 3.300801
0.5582344 | 55.82344 | 3.300852
0.5592339 | 55.92339 | 3.300905
0.5602334 | 56.02334 | 3.30095
0.5612328 | 56.12328 | 3.300998
0.5622323 | 56.22323 | 3.301044
0.5632318 | 56.32318 | 3.301093
0.5642312 | 56.42312 | 3.301143
0.5652307 | 56.52307 | 3.301199
0.5662302 | 56.62302 | 3.301239
0.5672296 | 56.72296 | 3.301281
0.5682291 | 56.82291 | 3.301328
0.5692286 | 56.92286 | 3.301384
0.570228 | 57.0228 | 3.301428
0.5712275 | 57.12275 | 3.301489
0.572227 | 57.2227 | 3.301545
0.5732265 | 57.32265 | 3.301604
0.5742259 | 57.42259 | 3.301656
0.5752254 | 57.52254 | 3.301711
0.5762249 | 57.62249 | 3.301767
0.5772243 | 57.72243 | 3.301818
0.5782238 | 57.82238 | 3.301874
0.5792233 | 57.92233 | 3.301941
0.5802227 | 58.02227 | 3.302004
0.5812222 | 58.12222 | 3.302059
0.5822217 | 58.22217 | 3.302107
0.5832212 | 58.32212 | 3.302161
0.5842206 | 58.42206 | 3.302198
0.5852201 | 58.52201 | 3.302242
0.5862196 | 58.62196 | 3.302289
0.587219 | 58.7219 | 3.302347
0.5882185 | 58.82185 | 3.302408
0.589218 | 58.9218 | 3.302475
0.5902174 | 59.02174 | 3.302552
0.5912169 | 59.12169 | 3.302629
0.5922164 | 59.22164 | 3.302706
0.5932159 | 59.32159 | 3.302773
0.5942153 | 59.42153 | 3.302828
0.5952148 | 59.52148 | 3.302905
0.5962143 | 59.62143 | 3.302978
0.5972137 | 59.72137 | 3.303051
0.5982132 | 59.82132 | 3.303127
0.5992127 | 59.92127 | 3.303198
0.6002121 | 60.02121 | 3.30328
0.6012116 | 60.12116 | 3.30337
0.6022111 | 60.22111 | 3.303448
0.6032105 | 60.32105 | 3.30352
0.60421 | 60.421 | 3.303602
0.6052095 | 60.52095 | 3.303692
0.606209 | 60.6209 | 3.303773
0.6072084 | 60.72084 | 3.303852
0.6082079 | 60.82079 | 3.303933
0.6092074 | 60.92074 | 3.304002
0.6102068 | 61.02068 | 3.304084
0.6112063 | 61.12063 | 3.304182
0.6122058 | 61.22058 | 3.304294
0.6132052 | 61.32052 | 3.304403
0.6142047 | 61.42047 | 3.304493
0.6152042 | 61.52042 | 3.304586
0.6162037 | 61.62037 | 3.304683
0.6172031 | 61.72031 | 3.304777
0.6182026 | 61.82026 | 3.304876
0.6192021 | 61.92021 | 3.304971
0.6202015 | 62.02015 | 3.305087
0.621201 | 62.1201 | 3.305199
0.6222005 | 62.22005 | 3.305308
0.6231999 | 62.31999 | 3.305419
0.6241994 | 62.41994 | 3.305533
0.6251989 | 62.51989 | 3.305645
0.6261983 | 62.61983 | 3.305756
0.6271978 | 62.71978 | 3.305875
0.6281973 | 62.81973 | 3.306009
0.6291968 | 62.91968 | 3.306144
0.6301962 | 63.01962 | 3.306278
0.6311957 | 63.11957 | 3.306404
0.6321952 | 63.21952 | 3.306537
0.6331946 | 63.31946 | 3.306667
0.6341941 | 63.41941 | 3.306815
0.6351936 | 63.51936 | 3.306966
0.636193 | 63.6193 | 3.307096
0.6371925 | 63.71925 | 3.307247
0.638192 | 63.8192 | 3.307383
0.6391915 | 63.91915 | 3.307533
0.6401909 | 64.01909 | 3.307689
0.6411904 | 64.11904 | 3.307843
0.6421899 | 64.21899 | 3.308006
0.6431893 | 64.31893 | 3.308162
0.6441888 | 64.41888 | 3.308325
0.6451883 | 64.51883 | 3.308496
0.6461877 | 64.61877 | 3.308672
0.6471872 | 64.71872 | 3.308857
0.6481867 | 64.81867 | 3.308996
0.6491862 | 64.91862 | 3.309158
0.6501856 | 65.01856 | 3.309368
0.6511851 | 65.11851 | 3.309566
0.6521846 | 65.21846 | 3.309749
0.653184 | 65.3184 | 3.309942
0.6541835 | 65.41835 | 3.310143
0.655183 | 65.5183 | 3.31034
0.6561824 | 65.61824 | 3.310542
0.6571819 | 65.71819 | 3.31072
0.6581814 | 65.81814 | 3.310928
0.6591808 | 65.91808 | 3.311145
0.6601803 | 66.01803 | 3.311366
0.6611798 | 66.11798 | 3.31159
0.6621793 | 66.21793 | 3.311813
0.6631787 | 66.31787 | 3.312056
0.6641782 | 66.41782 | 3.312262
0.6651777 | 66.51777 | 3.312477
0.6661771 | 66.61771 | 3.312738
0.6671766 | 66.71766 | 3.312977
0.6681761 | 66.81761 | 3.313211
0.6691755 | 66.91755 | 3.313454
0.670175 | 67.0175 | 3.313695
0.6711745 | 67.11745 | 3.313917
0.672174 | 67.2174 | 3.314169
0.6731734 | 67.31734 | 3.314448
0.6741729 | 67.41729 | 3.314728
0.6751724 | 67.51724 | 3.315001
0.6761718 | 67.61718 | 3.315279
0.6771713 | 67.71713 | 3.31554
0.6781708 | 67.81708 | 3.315795
0.6791702 | 67.91702 | 3.316086
0.6801697 | 68.01697 | 3.316366
0.6811692 | 68.11692 | 3.316626
0.6821687 | 68.21687 | 3.316904
0.6831681 | 68.31681 | 3.317198
0.6841676 | 68.41676 | 3.317462
0.6851671 | 68.51671 | 3.317741
0.6861665 | 68.61665 | 3.318026
0.687166 | 68.7166 | 3.318292
0.6881655 | 68.81655 | 3.318562
0.6891649 | 68.91649 | 3.31882
0.6901644 | 69.01644 | 3.319064
0.6911639 | 69.11639 | 3.319301
0.6921633 | 69.21633 | 3.31956
0.6931628 | 69.31628 | 3.31981
0.6941623 | 69.41623 | 3.320059
0.6951618 | 69.51618 | 3.320288
0.6961612 | 69.61612 | 3.320493
0.6971607 | 69.71607 | 3.320717
0.6981602 | 69.81602 | 3.320953
0.6991596 | 69.91596 | 3.321172
0.7001591 | 70.01591 | 3.321374
0.7011586 | 70.11586 | 3.321564
0.702158 | 70.2158 | 3.321731
0.7031575 | 70.31575 | 3.321913
0.704157 | 70.4157 | 3.322122
0.7051565 | 70.51565 | 3.322328
0.7061559 | 70.61559 | 3.322519
0.7071554 | 70.71554 | 3.322694
0.7081549 | 70.81549 | 3.322891
0.7091543 | 70.91543 | 3.323083
0.7101538 | 71.01538 | 3.323266
0.7111533 | 71.11533 | 3.323427
0.7121527 | 71.21527 | 3.323635
0.7131522 | 71.31522 | 3.323834
0.7141517 | 71.41517 | 3.324031
0.7151511 | 71.51511 | 3.324224
0.7161506 | 71.61506 | 3.324437
0.7171501 | 71.71501 | 3.32464
0.7181496 | 71.81496 | 3.324823
0.719149 | 71.9149 | 3.325056
0.7201485 | 72.01485 | 3.325287
0.721148 | 72.1148 | 3.325516
0.7221474 | 72.21474 | 3.325757
0.7231469 | 72.31469 | 3.325986
0.7241464 | 72.41464 | 3.326234
0.7251458 | 72.51458 | 3.326496
0.7261453 | 72.61453 | 3.326746
0.7271448 | 72.71448 | 3.326999
0.7281443 | 72.81443 | 3.327253
0.7291437 | 72.91437 | 3.327508
0.7301432 | 73.01432 | 3.327776
0.7311427 | 73.11427 | 3.328032
0.7321421 | 73.21421 | 3.328293
0.7331416 | 73.31416 | 3.328546
0.7341411 | 73.41411 | 3.3288
0.7351405 | 73.51405 | 3.329063
0.73614 | 73.614 | 3.32932
0.7371395 | 73.71395 | 3.329568
0.738139 | 73.8139 | 3.329804
0.7391384 | 73.91384 | 3.330033
0.7401379 | 74.01379 | 3.33027
0.7411374 | 74.11374 | 3.3305
0.7421368 | 74.21368 | 3.330717
0.7431363 | 74.31363 | 3.330943
0.7441358 | 74.41358 | 3.331151
0.7451352 | 74.51352 | 3.331336
0.7461347 | 74.61347 | 3.331543
0.7471342 | 74.71342 | 3.331735
0.7481336 | 74.81336 | 3.331904
0.7491331 | 74.91331 | 3.332075
0.7501326 | 75.01326 | 3.332257
0.7511321 | 75.11321 | 3.332414
0.7521315 | 75.21315 | 3.332552
0.753131 | 75.3131 | 3.332691
0.7541305 | 75.41305 | 3.332833
0.7551299 | 75.51299 | 3.33298
0.7561294 | 75.61294 | 3.333115
0.7571289 | 75.71289 | 3.333237
0.7581283 | 75.81283 | 3.333349
0.7591278 | 75.91278 | 3.333458
0.7601273 | 76.01273 | 3.333565
0.7611268 | 76.11268 | 3.333669
0.7621262 | 76.21262 | 3.333781
0.7631257 | 76.31257 | 3.33387
0.7641252 | 76.41252 | 3.333959
0.7651246 | 76.51246 | 3.334045
0.7661241 | 76.61241 | 3.334125
0.7671236 | 76.71236 | 3.334222
0.768123 | 76.8123 | 3.334309
0.7691225 | 76.91225 | 3.33439
0.770122 | 77.0122 | 3.334466
0.7711214 | 77.11214 | 3.334546
0.7721209 | 77.21209 | 3.334625
0.7731204 | 77.31204 | 3.334697
0.7741199 | 77.41199 | 3.334756
0.7751193 | 77.51193 | 3.334826
0.7761188 | 77.61188 | 3.334901
0.7771183 | 77.71183 | 3.334968
0.7781177 | 77.81177 | 3.335036
0.7791172 | 77.91172 | 3.33511
0.7801167 | 78.01167 | 3.335172
0.7811161 | 78.11161 | 3.335226
0.7821156 | 78.21156 | 3.335282
0.7831151 | 78.31151 | 3.335342
0.7841146 | 78.41146 | 3.335403
0.785114 | 78.5114 | 3.33546
0.7861135 | 78.61135 | 3.335517
0.787113 | 78.7113 | 3.335568
0.7881124 | 78.81124 | 3.335614
0.7891119 | 78.91119 | 3.335646
0.7901114 | 79.01114 | 3.335681
0.7911108 | 79.11108 | 3.335722
0.7921103 | 79.21103 | 3.335755
0.7931098 | 79.31098 | 3.33578
0.7941093 | 79.41093 | 3.335802
0.7951087 | 79.51087 | 3.335817
0.7961082 | 79.61082 | 3.335837
0.7971077 | 79.71077 | 3.335869
0.7981071 | 79.81071 | 3.33593
0.7991066 | 79.91066 | 3.336031
0.8001061 | 80.01061 | 3.336124
0.8011055 | 80.11055 | 3.336217
0.802105 | 80.2105 | 3.336303
0.8031045 | 80.31045 | 3.336365
0.8041039 | 80.41039 | 3.336409
0.8051034 | 80.51034 | 3.336449
0.8061029 | 80.61029 | 3.336489
0.8071024 | 80.71024 | 3.336514
0.8081018 | 80.81018 | 3.336549
0.8091013 | 80.91013 | 3.336577
0.8101008 | 81.01008 | 3.336605
0.8111002 | 81.11002 | 3.336653
0.8120997 | 81.20997 | 3.336683
0.8130992 | 81.30992 | 3.336718
0.8140986 | 81.40986 | 3.33675
0.8150981 | 81.50981 | 3.336788
0.8160976 | 81.60976 | 3.336832
0.8170971 | 81.70971 | 3.336885
0.8180965 | 81.80965 | 3.336935
0.819096 | 81.9096 | 3.33699
0.8200955 | 82.00955 | 3.337051
0.8210949 | 82.10949 | 3.33711
0.8220944 | 82.20944 | 3.337169
0.8230939 | 82.30939 | 3.337221
0.8240933 | 82.40933 | 3.337272
0.8250928 | 82.50928 | 3.337325
0.8260923 | 82.60923 | 3.337364
0.8270918 | 82.70918 | 3.337409
0.8280912 | 82.80912 | 3.337456
0.8290907 | 82.90907 | 3.337497
0.8300902 | 83.00902 | 3.337544
0.8310896 | 83.10896 | 3.337592
0.8320891 | 83.20891 | 3.337635
0.8330886 | 83.30886 | 3.337682
0.834088 | 83.4088 | 3.337714
0.8350875 | 83.50875 | 3.337753
0.836087 | 83.6087 | 3.337796
0.8370864 | 83.70864 | 3.337834
0.8380859 | 83.80859 | 3.33788
0.8390854 | 83.90854 | 3.337921
0.8400849 | 84.00849 | 3.337956
0.8410843 | 84.10843 | 3.337991
0.8420838 | 84.20838 | 3.338037
0.8430833 | 84.30833 | 3.338093
0.8440827 | 84.40827 | 3.338137
0.8450822 | 84.50822 | 3.338187
0.8460817 | 84.60817 | 3.338235
0.8470811 | 84.70811 | 3.338286
0.8480806 | 84.80806 | 3.338334
0.8490801 | 84.90801 | 3.338385
0.8500796 | 85.00796 | 3.338444
0.851079 | 85.1079 | 3.338494
0.8520785 | 85.20785 | 3.338539
0.853078 | 85.3078 | 3.338597
0.8540774 | 85.40774 | 3.338644
0.8550769 | 85.50769 | 3.338692
0.8560764 | 85.60764 | 3.338743
0.8570758 | 85.70758 | 3.338791
0.8580753 | 85.80753 | 3.338831
0.8590748 | 85.90748 | 3.338872
0.8600742 | 86.00742 | 3.338921
0.8610737 | 86.10737 | 3.338973
0.8620732 | 86.20732 | 3.33903
0.8630727 | 86.30727 | 3.339086
0.8640721 | 86.40721 | 3.339141
0.8650716 | 86.50716 | 3.339201
0.8660711 | 86.60711 | 3.339265
0.8670705 | 86.70705 | 3.339324
0.86807 | 86.807 | 3.339375
0.8690695 | 86.90695 | 3.339429
0.8700689 | 87.00689 | 3.339488
0.8710684 | 87.10684 | 3.339537
0.8720679 | 87.20679 | 3.339601
0.8730674 | 87.30674 | 3.339672
0.8740668 | 87.40668 | 3.339719
0.8750663 | 87.50663 | 3.339763
0.8760658 | 87.60658 | 3.33982
0.8770652 | 87.70652 | 3.339886
0.8780647 | 87.80647 | 3.339947
0.8790642 | 87.90642 | 3.34
0.8800636 | 88.00636 | 3.340063
0.8810631 | 88.10631 | 3.340133
0.8820626 | 88.20626 | 3.340201
0.8830621 | 88.30621 | 3.340275
0.8840615 | 88.40615 | 3.340337
0.885061 | 88.5061 | 3.340406
0.8860605 | 88.60605 | 3.340484
0.8870599 | 88.70599 | 3.340549
0.8880594 | 88.80594 | 3.340602
0.8890589 | 88.90589 | 3.340666
0.8900583 | 89.00583 | 3.340735
0.8910578 | 89.10578 | 3.340826
0.8920573 | 89.20573 | 3.340926
0.8930567 | 89.30567 | 3.341016
0.8940562 | 89.40562 | 3.341106
0.8950557 | 89.50557 | 3.341187
0.8960552 | 89.60552 | 3.341275
0.8970546 | 89.70546 | 3.341363
0.8980541 | 89.80541 | 3.341439
0.8990536 | 89.90536 | 3.341538
0.900053 | 90.0053 | 3.341645
0.9010525 | 90.10525 | 3.341759
0.902052 | 90.2052 | 3.341863
0.9030514 | 90.30514 | 3.341971
0.9040509 | 90.40509 | 3.342082
0.9050504 | 90.50504 | 3.342185
0.9060499 | 90.60499 | 3.342291
0.9070493 | 90.70493 | 3.342431
0.9080488 | 90.80488 | 3.34257
0.9090483 | 90.90483 | 3.342712
0.9100477 | 91.00477 | 3.342851
0.9110472 | 91.10472 | 3.342972
0.9120467 | 91.20467 | 3.343116
0.9130461 | 91.30461 | 3.343269
0.9140456 | 91.40456 | 3.34343
0.9150451 | 91.50451 | 3.343579
0.9160445 | 91.60445 | 3.343711
0.917044 | 91.7044 | 3.343883
0.9180435 | 91.80435 | 3.34408
0.919043 | 91.9043 | 3.344258
0.9200424 | 92.00424 | 3.344429
0.9210419 | 92.10419 | 3.344636
0.9220414 | 92.20414 | 3.344861
0.9230408 | 92.30408 | 3.345062
0.9240403 | 92.40403 | 3.345288
0.9250398 | 92.50398 | 3.345544
0.9260392 | 92.60392 | 3.345797
0.9270387 | 92.70387 | 3.346074
0.9280382 | 92.80382 | 3.346353
0.9290377 | 92.90377 | 3.346647
0.9300371 | 93.00371 | 3.346975
0.9310366 | 93.10366 | 3.347306
0.9320361 | 93.20361 | 3.347652
0.9330355 | 93.30355 | 3.348032
0.934035 | 93.4035 | 3.348438
0.9350345 | 93.50345 | 3.348854
0.9360339 | 93.60339 | 3.349297
0.9370334 | 93.70334 | 3.34979
0.9380329 | 93.80329 | 3.350323
0.9390324 | 93.90324 | 3.350893
0.9400318 | 94.00318 | 3.351502
0.9410313 | 94.10313 | 3.352163
0.9420308 | 94.20308 | 3.352882
0.9430302 | 94.30302 | 3.35368
0.9440297 | 94.40297 | 3.354539
0.9450292 | 94.50292 | 3.355482
0.9460286 | 94.60286 | 3.356544
0.9470281 | 94.70281 | 3.357708
0.9480276 | 94.80276 | 3.358978
0.949027 | 94.9027 | 3.36039
0.9500265 | 95.00265 | 3.362008
0.951026 | 95.1026 | 3.363836
0.9520255 | 95.20255 | 3.365907
0.9530249 | 95.30249 | 3.368262
0.9540244 | 95.40244 | 3.370934
0.9550239 | 95.50239 | 3.374006
0.9560233 | 95.60233 | 3.377532
0.9570228 | 95.70228 | 3.381574
0.9580223 | 95.80223 | 3.386228
0.9590217 | 95.90217 | 3.391627
0.9600212 | 96.00212 | 3.397893
0.9610207 | 96.10207 | 3.405179
0.9620202 | 96.20202 | 3.413794
0.9630196 | 96.30196 | 3.423686
0.9640191 | 96.40191 | 3.426653
0.9650186 | 96.50186 | 3.426762
0.966018 | 96.6018 | 3.426874
0.9670175 | 96.70175 | 3.426999
0.968017 | 96.8017 | 3.428517
0.9690164 | 96.90164 | 3.442158
0.9700159 | 97.00159 | 3.458891
0.9710154 | 97.10154 | 3.464053
0.9720148 | 97.20148 | 3.464635
0.9730143 | 97.30143 | 3.464913
0.9740138 | 97.40138 | 3.465242
0.9750133 | 97.50133 | 3.465608
0.9760127 | 97.60127 | 3.466047
0.9770122 | 97.70122 | 3.466557
0.9780117 | 97.80117 | 3.467124
0.9790111 | 97.90111 | 3.467777
0.9800106 | 98.00106 | 3.468516
0.9810101 | 98.10101 | 3.469341
0.9820095 | 98.20095 | 3.470277
0.983009 | 98.3009 | 3.47135
0.9840085 | 98.40085 | 3.472592
0.985008 | 98.5008 | 3.474027
0.9860074 | 98.60074 | 3.475695
0.9870069 | 98.70069 | 3.477646
0.9880064 | 98.80064 | 3.4799
0.9890058 | 98.90058 | 3.482514
0.9900053 | 99.00053 | 3.485549
0.9910048 | 99.10048 | 3.489068
0.9920042 | 99.20042 | 3.493152
0.9930037 | 99.30037 | 3.497875
0.9940032 | 99.40032 | 3.50334
0.9950027 | 99.50027 | 3.509735
0.9960021 | 99.60021 | 3.517271
0.9970016 | 99.70016 | 3.526237
0.9980011 | 99.80011 | 3.537197
0.9990005 | 99.90005 | 3.551311
1 | 100 | 3.57244

## QC_Detail_25C
SOC_% | OCV_discharge_leg_V | OCV_charge_leg_V | OCV_avg_raw_V | OCV_monotonic_smooth_V | dOCV_dSOC
0.05303471 | 1.999842 | 2.502764 | 2.251303 | 2.251303 | 0.5000178
0.1529817 | 2.000583 | 2.589493 | 2.295038 | 2.295038 | 0.364754
0.2529286 | 2.009161 | 2.643424 | 2.326292 | 2.326292 | 0.4888514
0.3528756 | 2.191422 | 2.684917 | 2.43817 | 2.43817 | 1.160251
0.4528226 | 2.399391 | 2.717668 | 2.558529 | 2.558529 | 0.5328692
0.5527695 | 2.441115 | 2.744334 | 2.592724 | 2.592724 | 0.1722463
0.6527165 | 2.441115 | 2.76734 | 2.604228 | 2.604228 | 0.1083816
0.7526635 | 2.441115 | 2.787811 | 2.614463 | 2.614463 | 0.09757101
0.8526104 | 2.441115 | 2.806435 | 2.623775 | 2.623775 | 0.08946169
0.9525574 | 2.441115 | 2.823634 | 2.632374 | 2.632374 | 0.08265199
1.052504 | 2.441115 | 2.83953 | 2.640322 | 2.640322 | 0.07659248
1.152451 | 2.441115 | 2.854296 | 2.647706 | 2.647706 | 0.07136406
1.252398 | 2.441115 | 2.868093 | 2.654604 | 2.654604 | 0.06695241
1.352345 | 2.441115 | 2.881087 | 2.661101 | 2.661101 | 0.06307383
1.452292 | 2.441115 | 2.893332 | 2.667223 | 2.667223 | 0.05940581
1.552239 | 2.441164 | 2.904809 | 2.672987 | 2.672987 | 0.09749071
1.652186 | 2.493199 | 2.915774 | 2.704487 | 2.704487 | 0.323296
1.752133 | 2.549082 | 2.926227 | 2.737655 | 2.737655 | 0.2943494
1.85208 | 2.591971 | 2.936202 | 2.764087 | 2.764087 | 0.2441751
1.952027 | 2.627771 | 2.945734 | 2.786753 | 2.786753 | 0.2123563
2.051974 | 2.65855 | 2.954866 | 2.806708 | 2.806708 | 0.1862893
2.151921 | 2.68467 | 2.963646 | 2.824158 | 2.824158 | 0.1636842
2.251868 | 2.70702 | 2.972091 | 2.839556 | 2.839556 | 0.1463566
2.351815 | 2.726753 | 2.980222 | 2.853487 | 2.853487 | 0.1336713
2.451762 | 2.74452 | 2.988121 | 2.866321 | 2.866321 | 0.1242339
2.551709 | 2.760972 | 2.995723 | 2.878347 | 2.878347 | 0.1166904
2.651656 | 2.776281 | 3.003055 | 2.889668 | 2.889668 | 0.1101845
2.751603 | 2.790612 | 3.010165 | 2.900389 | 2.900389 | 0.1044951
2.85155 | 2.804088 | 3.017051 | 2.91057 | 2.91057 | 0.09942812
2.951497 | 2.816832 | 3.023719 | 2.920275 | 2.920275 | 0.09493119
3.051444 | 2.828903 | 3.030208 | 2.929555 | 2.929555 | 0.09061918
3.151391 | 2.840283 | 3.036517 | 2.9384 | 2.9384 | 0.08674556
3.251338 | 2.851134 | 3.04267 | 2.946902 | 2.946902 | 0.08315657
3.351285 | 2.861435 | 3.048627 | 2.955031 | 2.955031 | 0.07990035
3.451232 | 2.871294 | 3.054463 | 2.962879 | 2.962879 | 0.07699903
3.551178 | 2.880743 | 3.060114 | 2.970428 | 2.970428 | 0.07409071
3.651125 | 2.889789 | 3.065599 | 2.977694 | 2.977694 | 0.0713262
3.751072 | 2.898465 | 3.070917 | 2.984691 | 2.984691 | 0.06888282
3.851019 | 2.906742 | 3.076192 | 2.991467 | 2.991467 | 0.06690721
3.950966 | 2.914804 | 3.081331 | 2.998068 | 2.998068 | 0.06512711
4.050913 | 2.922621 | 3.086355 | 3.004488 | 3.004488 | 0.06331754
4.15086 | 2.930175 | 3.091279 | 3.010727 | 3.010727 | 0.06147844
4.250807 | 2.937474 | 3.096086 | 3.01678 | 3.01678 | 0.05971393
4.350754 | 2.944547 | 3.100784 | 3.022666 | 3.022666 | 0.05814109
4.450701 | 2.951414 | 3.105394 | 3.028404 | 3.028404 | 0.0565872
4.550648 | 2.958088 | 3.109871 | 3.03398 | 3.03398 | 0.05518689
4.650595 | 2.964591 | 3.114283 | 3.039437 | 3.039437 | 0.0539877
4.750542 | 2.970923 | 3.118623 | 3.044773 | 3.044773 | 0.05266967
4.850489 | 2.97708 | 3.122854 | 3.049967 | 3.049967 | 0.05143156
4.950436 | 2.983094 | 3.127016 | 3.055055 | 3.055055 | 0.05040293
5.050383 | 2.989003 | 3.131083 | 3.060043 | 3.060043 | 0.04925157
5.15033 | 2.994728 | 3.135075 | 3.064902 | 3.064902 | 0.04802531
5.250277 | 3.000291 | 3.138998 | 3.069645 | 3.069645 | 0.04702583
5.350224 | 3.005769 | 3.142836 | 3.074302 | 3.074302 | 0.04602361
5.450171 | 3.011092 | 3.146599 | 3.078846 | 3.078846 | 0.04524825
5.550118 | 3.016331 | 3.150364 | 3.083347 | 3.083347 | 0.04445301
5.650065 | 3.021425 | 3.154042 | 3.087733 | 3.087733 | 0.04330885
5.750012 | 3.026417 | 3.157595 | 3.092006 | 3.092006 | 0.04241983
5.849959 | 3.031335 | 3.161092 | 3.096213 | 3.096213 | 0.04167419
5.949906 | 3.036138 | 3.164537 | 3.100337 | 3.100337 | 0.04089701
6.049853 | 3.040871 | 3.167907 | 3.104389 | 3.104389 | 0.04010949
6.1498 | 3.04551 | 3.171202 | 3.108356 | 3.108356 | 0.0394014
6.249747 | 3.050077 | 3.174454 | 3.112265 | 3.112265 | 0.03870543
6.349694 | 3.054541 | 3.177646 | 3.116094 | 3.116094 | 0.03790611
6.44964 | 3.058928 | 3.180759 | 3.119843 | 3.119843 | 0.03725448
6.549587 | 3.063249 | 3.183833 | 3.123541 | 3.123541 | 0.03639321
6.649534 | 3.067403 | 3.186838 | 3.12712 | 3.12712 | 0.03564245
6.749481 | 3.071542 | 3.18979 | 3.130666 | 3.130666 | 0.03511894
6.849428 | 3.075649 | 3.192633 | 3.134141 | 3.134141 | 0.0345544
6.949375 | 3.079667 | 3.19548 | 3.137573 | 3.137573 | 0.03392576
7.049322 | 3.083629 | 3.198218 | 3.140924 | 3.140924 | 0.03330128
7.149269 | 3.087532 | 3.200929 | 3.14423 | 3.14423 | 0.03272784
7.249216 | 3.091392 | 3.203541 | 3.147466 | 3.147466 | 0.03202505
7.349163 | 3.095171 | 3.206095 | 3.150633 | 3.150633 | 0.03121097
7.44911 | 3.098864 | 3.208549 | 3.153707 | 3.153707 | 0.03047467
7.549057 | 3.102527 | 3.210923 | 3.156725 | 3.156725 | 0.02975825
7.649004 | 3.106123 | 3.21319 | 3.159656 | 3.159656 | 0.02871683
7.748951 | 3.109623 | 3.215313 | 3.162468 | 3.162468 | 0.02767948
7.848898 | 3.113124 | 3.217258 | 3.165191 | 3.165191 | 0.02656636
7.948845 | 3.116565 | 3.218998 | 3.167782 | 3.167782 | 0.02522457
8.048792 | 3.119919 | 3.220554 | 3.170237 | 3.170237 | 0.0236297
8.148739 | 3.123235 | 3.221789 | 3.172512 | 3.172512 | 0.02205635
8.248686 | 3.126489 | 3.222811 | 3.17465 | 3.17465 | 0.02080304
8.348633 | 3.1297 | 3.223647 | 3.176673 | 3.176673 | 0.0196463
8.44858 | 3.132847 | 3.224314 | 3.17858 | 3.17858 | 0.01848724
8.548527 | 3.135945 | 3.2248 | 3.180372 | 3.180372 | 0.01770676
8.648474 | 3.138987 | 3.225254 | 3.18212 | 3.18212 | 0.01705884
8.748421 | 3.141942 | 3.225627 | 3.183784 | 3.183784 | 0.01622107
8.848368 | 3.144843 | 3.225887 | 3.185365 | 3.185365 | 0.01567484
8.948315 | 3.14767 | 3.226166 | 3.186918 | 3.186918 | 0.01540309
9.048262 | 3.150453 | 3.226436 | 3.188444 | 3.188444 | 0.01492751
9.148209 | 3.153152 | 3.226655 | 3.189903 | 3.189903 | 0.01418305
9.248156 | 3.155706 | 3.226858 | 3.191282 | 3.191282 | 0.0133697
9.348102 | 3.158117 | 3.22704 | 3.192578 | 3.192578 | 0.01242949
9.448049 | 3.160352 | 3.22719 | 3.193771 | 3.193771 | 0.01173295
9.547996 | 3.162466 | 3.227383 | 3.194924 | 3.194924 | 0.01106929
9.647943 | 3.164363 | 3.227611 | 3.195987 | 3.195987 | 0.01020076
9.74789 | 3.166124 | 3.227809 | 3.196967 | 3.196967 | 0.009285037
9.847837 | 3.167711 | 3.227986 | 3.197848 | 3.197848 | 0.008443826
9.947784 | 3.169117 | 3.228199 | 3.198658 | 3.198658 | 0.007426375
10.04773 | 3.170327 | 3.228359 | 3.199343 | 3.199343 | 0.006738709
10.14768 | 3.171487 | 3.228524 | 3.200005 | 3.200005 | 0.006236717
10.24763 | 3.172473 | 3.228716 | 3.200594 | 3.200594 | 0.005756973
10.34757 | 3.173384 | 3.22893 | 3.201157 | 3.201157 | 0.005388332
10.44752 | 3.1742 | 3.229147 | 3.201673 | 3.201673 | 0.004879815
10.54747 | 3.174947 | 3.229324 | 3.202135 | 3.202135 | 0.004428316
10.64741 | 3.175586 | 3.229534 | 3.20256 | 3.20256 | 0.004178008
10.74736 | 3.176239 | 3.229702 | 3.202971 | 3.202971 | 0.003859772
10.84731 | 3.176783 | 3.229886 | 3.203334 | 3.203334 | 0.003697219
10.94725 | 3.177319 | 3.230101 | 3.20371 | 3.20371 | 0.003788593
11.0472 | 3.177821 | 3.230362 | 3.204092 | 3.204092 | 0.003500839
11.14715 | 3.178259 | 3.23057 | 3.204415 | 3.204415 | 0.003279625
11.24709 | 3.178711 | 3.230783 | 3.204747 | 3.204747 | 0.003178817
11.34704 | 3.179121 | 3.230982 | 3.205051 | 3.205051 | 0.003029376
11.44699 | 3.179501 | 3.231205 | 3.205353 | 3.205353 | 0.0030907
11.54694 | 3.179879 | 3.23146 | 3.205669 | 3.205669 | 0.003021232
11.64688 | 3.180221 | 3.231696 | 3.205958 | 3.205958 | 0.002750234
11.74683 | 3.1805 | 3.231941 | 3.20622 | 3.20622 | 0.002611789
11.84678 | 3.180774 | 3.232187 | 3.20648 | 3.20648 | 0.002493321
11.94672 | 3.181109 | 3.23233 | 3.20672 | 3.20672 | 0.002179352
12.04667 | 3.181398 | 3.232441 | 3.206919 | 3.206919 | 0.002193815
12.14662 | 3.181668 | 3.232657 | 3.207162 | 3.207162 | 0.002758541
12.24656 | 3.18192 | 3.233042 | 3.207481 | 3.207481 | 0.00295635
12.34651 | 3.182165 | 3.233348 | 3.207757 | 3.207757 | 0.002641713
12.44646 | 3.182417 | 3.233603 | 3.20801 | 3.20801 | 0.002522443
12.54641 | 3.182652 | 3.23387 | 3.208261 | 3.208261 | 0.002563296
12.64635 | 3.182866 | 3.23418 | 3.208523 | 3.208523 | 0.002641808
12.7463 | 3.183074 | 3.234503 | 3.208789 | 3.208789 | 0.002447165
12.84625 | 3.183252 | 3.234778 | 3.209015 | 3.209015 | 0.00239504
12.94619 | 3.183466 | 3.235073 | 3.209269 | 3.209269 | 0.00268141
13.04614 | 3.183687 | 3.235419 | 3.209553 | 3.209553 | 0.002834927
13.14609 | 3.183899 | 3.235773 | 3.209836 | 3.209836 | 0.002650158
13.24603 | 3.184068 | 3.236102 | 3.210085 | 3.210085 | 0.002588782
13.34598 | 3.184262 | 3.236447 | 3.210354 | 3.210354 | 0.002653701
13.44593 | 3.184408 | 3.236823 | 3.210615 | 3.210615 | 0.002721025
13.54588 | 3.184583 | 3.237215 | 3.210899 | 3.210899 | 0.002699701
13.64582 | 3.184767 | 3.237546 | 3.211156 | 3.211156 | 0.002744214
13.74577 | 3.184943 | 3.237957 | 3.21145 | 3.21145 | 0.002898722
13.84572 | 3.185089 | 3.238382 | 3.211736 | 3.211736 | 0.002875707
13.94566 | 3.185259 | 3.238791 | 3.212025 | 3.212025 | 0.002883712
14.04561 | 3.185423 | 3.239202 | 3.212312 | 3.212312 | 0.003025017
14.14556 | 3.185574 | 3.239689 | 3.212631 | 3.212631 | 0.002906816
14.2455 | 3.185686 | 3.24011 | 3.212898 | 3.212898 | 0.00282033
14.34545 | 3.185812 | 3.240582 | 3.213197 | 3.213197 | 0.00314699
14.4454 | 3.185971 | 3.241087 | 3.213529 | 3.213529 | 0.003243372
14.54534 | 3.186145 | 3.241546 | 3.213846 | 3.213846 | 0.003243457
14.64529 | 3.186298 | 3.242057 | 3.214177 | 3.214177 | 0.003239367
14.74524 | 3.186443 | 3.242544 | 3.214494 | 3.214494 | 0.003158766
14.84519 | 3.186588 | 3.24303 | 3.214809 | 3.214809 | 0.003371119
14.94513 | 3.186735 | 3.243606 | 3.215171 | 3.215171 | 0.003484447
15.04508 | 3.186886 | 3.244127 | 3.215506 | 3.215506 | 0.003357327
15.14503 | 3.186994 | 3.244689 | 3.215842 | 3.215842 | 0.003340328
15.24497 | 3.187139 | 3.245209 | 3.216174 | 3.216174 | 0.003446842
15.34492 | 3.187287 | 3.245776 | 3.216532 | 3.216532 | 0.003687505
15.44487 | 3.187453 | 3.24637 | 3.216912 | 3.216912 | 0.00364155
15.54481 | 3.187588 | 3.246934 | 3.217261 | 3.217261 | 0.003633058
15.64476 | 3.187757 | 3.247521 | 3.217639 | 3.217639 | 0.003664035
15.74471 | 3.18791 | 3.248078 | 3.217994 | 3.217994 | 0.003657492
15.84466 | 3.188061 | 3.248682 | 3.218371 | 3.218371 | 0.003760136
15.9446 | 3.188223 | 3.249269 | 3.218746 | 3.218746 | 0.003801856
16.04455 | 3.188361 | 3.249902 | 3.219131 | 3.219131 | 0.00376359
16.1445 | 3.188534 | 3.250463 | 3.219498 | 3.219498 | 0.003985685
16.24444 | 3.188776 | 3.251091 | 3.219934 | 3.219934 | 0.004172386
16.34439 | 3.188966 | 3.251702 | 3.220334 | 3.220334 | 0.004153207
16.44434 | 3.189192 | 3.252338 | 3.220765 | 3.220765 | 0.004241864
16.54428 | 3.189445 | 3.252919 | 3.221182 | 3.221182 | 0.004213672
16.64423 | 3.189711 | 3.253504 | 3.221607 | 3.221607 | 0.004584435
16.74418 | 3.190053 | 3.254156 | 3.222104 | 3.222104 | 0.005007823
16.84412 | 3.190438 | 3.254779 | 3.222609 | 3.222609 | 0.005062363
16.94407 | 3.190807 | 3.255425 | 3.223116 | 3.223116 | 0.004978327
17.04402 | 3.19123 | 3.255978 | 3.223604 | 3.223604 | 0.005540653
17.14397 | 3.191854 | 3.256634 | 3.224244 | 3.224244 | 0.00618088
17.24391 | 3.192433 | 3.257249 | 3.224841 | 3.224841 | 0.006287504
17.34386 | 3.193129 | 3.25788 | 3.225504 | 3.225504 | 0.006268004
17.44381 | 3.193782 | 3.258414 | 3.226098 | 3.226098 | 0.006435102
17.54375 | 3.194518 | 3.259081 | 3.2268 | 3.2268 | 0.006752977
17.6437 | 3.195237 | 3.259662 | 3.22745 | 3.22745 | 0.006609611
17.74365 | 3.19596 | 3.260283 | 3.228121 | 3.228121 | 0.006604766
17.84359 | 3.196689 | 3.260852 | 3.22877 | 3.22877 | 0.006569
17.94354 | 3.197394 | 3.261475 | 3.229434 | 3.229434 | 0.006707764
18.04349 | 3.198136 | 3.262086 | 3.230111 | 3.230111 | 0.006593704
18.14344 | 3.198827 | 3.26268 | 3.230753 | 3.230753 | 0.006406992
18.24338 | 3.199513 | 3.263271 | 3.231392 | 3.231392 | 0.006266956
18.34333 | 3.200182 | 3.263831 | 3.232007 | 3.232007 | 0.006323969
18.44328 | 3.200859 | 3.264455 | 3.232657 | 3.232657 | 0.006136244
18.54322 | 3.201426 | 3.265048 | 3.233237 | 3.233237 | 0.006025953
18.64317 | 3.202085 | 3.265642 | 3.233863 | 3.233863 | 0.005973865
18.74312 | 3.202678 | 3.26619 | 3.234434 | 3.234434 | 0.005918929
18.84306 | 3.203284 | 3.266813 | 3.235048 | 3.235048 | 0.005886386
18.94301 | 3.203836 | 3.26739 | 3.235613 | 3.235613 | 0.005716685
19.04296 | 3.204385 | 3.267997 | 3.236191 | 3.236191 | 0.005679152
19.14291 | 3.204944 | 3.268552 | 3.236748 | 3.236748 | 0.005628564
19.24285 | 3.205476 | 3.269157 | 3.237316 | 3.237316 | 0.005588468
19.3428 | 3.20598 | 3.269751 | 3.237866 | 3.237866 | 0.005326747
19.44275 | 3.206435 | 3.270329 | 3.238382 | 3.238382 | 0.005279211
19.54269 | 3.206929 | 3.270914 | 3.238922 | 3.238922 | 0.005232914
19.64264 | 3.207421 | 3.271438 | 3.239429 | 3.239429 | 0.005186186
19.74259 | 3.207871 | 3.272047 | 3.239959 | 3.239959 | 0.005258929
19.84253 | 3.208349 | 3.272612 | 3.24048 | 3.24048 | 0.005074001
19.94248 | 3.208766 | 3.273181 | 3.240974 | 3.240974 | 0.004796739
20.04243 | 3.209182 | 3.273698 | 3.24144 | 3.24144 | 0.004603777
20.14237 | 3.209621 | 3.274167 | 3.241894 | 3.241894 | 0.004833499
20.24232 | 3.210034 | 3.274787 | 3.24241 | 3.24241 | 0.004897647
20.34227 | 3.210446 | 3.275306 | 3.242876 | 3.242876 | 0.004682217
20.44222 | 3.210853 | 3.275839 | 3.243346 | 3.243346 | 0.004620338
20.54216 | 3.211259 | 3.27634 | 3.2438 | 3.2438 | 0.004432274
20.64211 | 3.211587 | 3.276879 | 3.244233 | 3.244233 | 0.00443708
20.74206 | 3.211974 | 3.2774 | 3.244687 | 3.244687 | 0.004589512
20.842 | 3.212415 | 3.277885 | 3.24515 | 3.24515 | 0.004521742
20.94195 | 3.212783 | 3.2784 | 3.245592 | 3.245592 | 0.004301058
21.0419 | 3.213135 | 3.278886 | 3.24601 | 3.24601 | 0.004294109
21.14184 | 3.21354 | 3.279361 | 3.24645 | 3.24645 | 0.004402924
21.24179 | 3.213927 | 3.279854 | 3.246891 | 3.246891 | 0.00422832
21.34174 | 3.214261 | 3.280333 | 3.247297 | 3.247297 | 0.004250542
21.44169 | 3.214665 | 3.280819 | 3.247742 | 3.247742 | 0.00441449
21.54163 | 3.215065 | 3.281294 | 3.248179 | 3.248179 | 0.004087635
21.64158 | 3.215421 | 3.281704 | 3.248563 | 3.248563 | 0.004100748
21.74153 | 3.215811 | 3.282195 | 3.249003 | 3.249003 | 0.004349693
21.84147 | 3.216214 | 3.28265 | 3.249432 | 3.249432 | 0.004167064
21.94142 | 3.216601 | 3.283072 | 3.249837 | 3.249837 | 0.003919215
22.04137 | 3.216931 | 3.283502 | 3.250217 | 3.250217 | 0.004004302
22.14131 | 3.217357 | 3.283922 | 3.25064 | 3.25064 | 0.00389551
22.24126 | 3.217788 | 3.284213 | 3.251 | 3.251 | 0.003827067
22.34121 | 3.218178 | 3.284637 | 3.251407 | 3.251407 | 0.004180426
22.44115 | 3.218625 | 3.285048 | 3.251836 | 3.251836 | 0.004111924
22.5411 | 3.219046 | 3.285415 | 3.252231 | 3.252231 | 0.003849182
22.64105 | 3.219431 | 3.285781 | 3.252606 | 3.252606 | 0.003858162
22.741 | 3.219882 | 3.286124 | 3.253003 | 3.253003 | 0.004015616
22.84094 | 3.22034 | 3.286478 | 3.253409 | 3.253409 | 0.003889171
22.94089 | 3.220774 | 3.286789 | 3.253782 | 3.253782 | 0.003975477
23.04084 | 3.221233 | 3.287182 | 3.254207 | 3.254207 | 0.004240019
23.14078 | 3.221689 | 3.287569 | 3.254629 | 3.254629 | 0.003919582
23.24073 | 3.222061 | 3.287929 | 3.254995 | 3.254995 | 0.003854974
23.34068 | 3.222532 | 3.288272 | 3.255402 | 3.255402 | 0.004180897
23.44062 | 3.222996 | 3.288666 | 3.255831 | 3.255831 | 0.004107477
23.54057 | 3.223422 | 3.289027 | 3.256225 | 3.256225 | 0.003943564
23.64052 | 3.223876 | 3.289363 | 3.256619 | 3.256619 | 0.004027281
23.74047 | 3.224322 | 3.289738 | 3.25703 | 3.25703 | 0.004125931
23.84041 | 3.224731 | 3.290158 | 3.257444 | 3.257444 | 0.00416746
23.94036 | 3.225187 | 3.290539 | 3.257863 | 3.257863 | 0.004156423
24.04031 | 3.225622 | 3.290928 | 3.258275 | 3.258275 | 0.004086784
24.14025 | 3.22602 | 3.29134 | 3.25868 | 3.25868 | 0.004101296
24.2402 | 3.226451 | 3.29174 | 3.259095 | 3.259095 | 0.004114888
24.34015 | 3.226888 | 3.292117 | 3.259503 | 3.259503 | 0.004007696
24.44009 | 3.227255 | 3.292538 | 3.259896 | 3.259896 | 0.004158499
24.54004 | 3.227697 | 3.292975 | 3.260336 | 3.260336 | 0.004139776
24.63999 | 3.228081 | 3.293373 | 3.260727 | 3.260727 | 0.004048689
24.73994 | 3.22847 | 3.293823 | 3.261147 | 3.261147 | 0.004203237
24.83988 | 3.228885 | 3.294249 | 3.261567 | 3.261567 | 0.003920362
24.93983 | 3.229289 | 3.294579 | 3.261934 | 3.261934 | 0.003991036
25.03978 | 3.229658 | 3.295084 | 3.262371 | 3.262371 | 0.004219645
25.13972 | 3.230041 | 3.295516 | 3.262779 | 3.262779 | 0.004043735
25.23967 | 3.230419 | 3.29594 | 3.263179 | 3.263179 | 0.004075543
25.33962 | 3.2308 | 3.296387 | 3.263593 | 3.263593 | 0.004124757
25.43956 | 3.23117 | 3.296838 | 3.264004 | 3.264004 | 0.003972952
25.53951 | 3.231557 | 3.29722 | 3.264388 | 3.264388 | 0.0039914
25.63946 | 3.231915 | 3.297691 | 3.264803 | 3.264803 | 0.003997182
25.7394 | 3.232242 | 3.298135 | 3.265188 | 3.265188 | 0.003323039
25.83935 | 3.232409 | 3.298551 | 3.26548 | 3.26548 | 0.003259828
25.9393 | 3.232697 | 3.299001 | 3.265849 | 3.265849 | 0.004047799
26.03925 | 3.233158 | 3.299436 | 3.266297 | 3.266297 | 0.003883074
26.13919 | 3.233471 | 3.299807 | 3.266639 | 3.266639 | 0.003678654
26.23914 | 3.233798 | 3.300275 | 3.267036 | 3.267036 | 0.003867754
26.33909 | 3.234136 | 3.30069 | 3.267413 | 3.267413 | 0.00371049
26.43903 | 3.234464 | 3.301092 | 3.267778 | 3.267778 | 0.003666697
26.53898 | 3.234763 | 3.301529 | 3.268146 | 3.268146 | 0.003544627
26.63893 | 3.235032 | 3.301943 | 3.268488 | 3.268488 | 0.003491818
26.73887 | 3.235367 | 3.302322 | 3.268844 | 3.268844 | 0.003521193
26.83882 | 3.235655 | 3.302728 | 3.269192 | 3.269192 | 0.003550382
26.93877 | 3.235969 | 3.30314 | 3.269554 | 3.269554 | 0.003501696
27.03872 | 3.236257 | 3.303528 | 3.269892 | 3.269892 | 0.003328696
27.13866 | 3.236539 | 3.3039 | 3.27022 | 3.27022 | 0.003332328
27.23861 | 3.23684 | 3.304278 | 3.270559 | 3.270559 | 0.003287614
27.33856 | 3.237117 | 3.304638 | 3.270878 | 3.270878 | 0.002916479
27.4385 | 3.237369 | 3.304923 | 3.271146 | 3.271146 | 0.00273752
27.53845 | 3.237598 | 3.305253 | 3.271425 | 3.271425 | 0.002955448
27.6384 | 3.237889 | 3.305589 | 3.271739 | 3.271739 | 0.003035975
27.73834 | 3.238166 | 3.305899 | 3.272033 | 3.272033 | 0.002768327
27.83829 | 3.238425 | 3.306163 | 3.272294 | 3.272294 | 0.00265084
27.93824 | 3.238691 | 3.306434 | 3.272563 | 3.272563 | 0.002513333
28.03818 | 3.238903 | 3.306695 | 3.272799 | 3.272799 | 0.002439812
28.13813 | 3.239173 | 3.306928 | 3.273051 | 3.273051 | 0.002478597
28.23808 | 3.239437 | 3.307152 | 3.273294 | 3.273294 | 0.002309263
28.33803 | 3.239685 | 3.307342 | 3.273514 | 3.273514 | 0.002114241
28.43797 | 3.239929 | 3.307506 | 3.273717 | 3.273717 | 0.00199691
28.53792 | 3.240146 | 3.30768 | 3.273913 | 3.273913 | 0.002113396
28.63787 | 3.240382 | 3.307903 | 3.274143 | 3.274143 | 0.002325019
28.73781 | 3.240654 | 3.308102 | 3.274378 | 3.274378 | 0.002280022
28.83776 | 3.240907 | 3.30829 | 3.274599 | 3.274599 | 0.002158061
28.93771 | 3.241152 | 3.308467 | 3.274809 | 3.274809 | 0.002037751
29.03765 | 3.241373 | 3.30864 | 3.275007 | 3.275007 | 0.002036907
29.1376 | 3.241604 | 3.30883 | 3.275217 | 3.275217 | 0.002122024
29.23755 | 3.241874 | 3.308987 | 3.275431 | 3.275431 | 0.002140889
29.3375 | 3.242102 | 3.309188 | 3.275645 | 3.275645 | 0.002171047
29.43744 | 3.242352 | 3.309378 | 3.275865 | 3.275865 | 0.002080202
29.53739 | 3.242564 | 3.30956 | 3.276062 | 3.276062 | 0.001878651
29.63734 | 3.242735 | 3.309748 | 3.276241 | 3.276241 | 0.001975098
29.73728 | 3.242989 | 3.309933 | 3.276461 | 3.276461 | 0.002141792
29.83723 | 3.243279 | 3.310061 | 3.27667 | 3.27667 | 0.002146771
29.93718 | 3.243534 | 3.310247 | 3.27689 | 3.27689 | 0.002318929
30.03712 | 3.243798 | 3.310471 | 3.277134 | 3.277134 | 0.002229898
30.13707 | 3.244011 | 3.310668 | 3.27734 | 3.27734 | 0.002167512
30.23702 | 3.24427 | 3.310868 | 3.277569 | 3.277569 | 0.002312509
30.33697 | 3.24455 | 3.311054 | 3.277802 | 3.277802 | 0.002333583
30.43691 | 3.244824 | 3.311247 | 3.278035 | 3.278035 | 0.002276269
30.53686 | 3.245081 | 3.311433 | 3.278257 | 3.278257 | 0.002225114
30.63681 | 3.24531 | 3.311651 | 3.27848 | 3.27848 | 0.002370125
30.73675 | 3.245595 | 3.311871 | 3.278733 | 3.278733 | 0.002506834
30.8367 | 3.245897 | 3.312066 | 3.278981 | 3.278981 | 0.002402726
30.93665 | 3.246169 | 3.312258 | 3.279214 | 3.279214 | 0.002332825
31.03659 | 3.246451 | 3.312445 | 3.279448 | 3.279448 | 0.002303473
31.13654 | 3.246739 | 3.312609 | 3.279674 | 3.279674 | 0.002311357
31.23649 | 3.247044 | 3.312776 | 3.27991 | 3.27991 | 0.002450544
31.33643 | 3.24735 | 3.312979 | 3.280165 | 3.280165 | 0.002569849
31.43638 | 3.247659 | 3.313188 | 3.280424 | 3.280424 | 0.002386936
31.53633 | 3.247913 | 3.313377 | 3.280645 | 3.280645 | 0.002354143
31.63628 | 3.24825 | 3.313543 | 3.280896 | 3.280896 | 0.002470203
31.73622 | 3.248585 | 3.313692 | 3.281139 | 3.281139 | 0.00239147
31.83617 | 3.248913 | 3.313835 | 3.281374 | 3.281374 | 0.00225657
31.93612 | 3.249215 | 3.313966 | 3.281591 | 3.281591 | 0.002257904
32.03606 | 3.24956 | 3.314092 | 3.281826 | 3.281826 | 0.00232409
32.13601 | 3.249895 | 3.314216 | 3.282055 | 3.282055 | 0.002242666
32.23596 | 3.250226 | 3.314324 | 3.282275 | 3.282275 | 0.002087305
32.3359 | 3.250505 | 3.314442 | 3.282474 | 3.282474 | 0.002130072
32.43585 | 3.250859 | 3.314546 | 3.282703 | 3.282703 | 0.002171997
32.5358 | 3.2512 | 3.314618 | 3.282909 | 3.282909 | 0.002147168
32.63575 | 3.25155 | 3.314716 | 3.283133 | 3.283133 | 0.002102621
32.73569 | 3.251867 | 3.314795 | 3.283331 | 3.283331 | 0.001946318
32.83564 | 3.252189 | 3.314855 | 3.283522 | 3.283522 | 0.002007188
32.93559 | 3.252546 | 3.31492 | 3.283733 | 3.283733 | 0.002036326
33.03553 | 3.252859 | 3.315 | 3.28393 | 3.28393 | 0.001657669
33.13548 | 3.25309 | 3.315056 | 3.284073 | 3.284073 | 0.001658457
33.23543 | 3.253456 | 3.315083 | 3.28427 | 3.28427 | 0.002029413
33.33537 | 3.253825 | 3.315133 | 3.284479 | 3.284479 | 0.001876602
33.43532 | 3.254135 | 3.315163 | 3.284649 | 3.284649 | 0.001712364
33.53527 | 3.254459 | 3.315183 | 3.284821 | 3.284821 | 0.001775643
33.63522 | 3.254803 | 3.315205 | 3.285004 | 3.285004 | 0.001686072
33.73516 | 3.255112 | 3.315208 | 3.28516 | 3.28516 | 0.001637307
33.83511 | 3.25544 | 3.315224 | 3.285332 | 3.285332 | 0.001594665
33.93506 | 3.255703 | 3.315259 | 3.285481 | 3.285481 | 0.001629581
34.035 | 3.256037 | 3.315284 | 3.285661 | 3.285661 | 0.001809232
34.13495 | 3.256365 | 3.315319 | 3.285842 | 3.285842 | 0.001663793
34.2349 | 3.256661 | 3.31533 | 3.285996 | 3.285996 | 0.001486886
34.33484 | 3.256949 | 3.31533 | 3.28614 | 3.28614 | 0.001567152
34.43479 | 3.257279 | 3.315344 | 3.286311 | 3.286311 | 0.001562036
34.53474 | 3.257563 | 3.315347 | 3.286455 | 3.286455 | 0.001484463
34.63468 | 3.25787 | 3.315347 | 3.286608 | 3.286608 | 0.001448623
34.73463 | 3.258144 | 3.315347 | 3.286745 | 3.286745 | 0.0013962
34.83458 | 3.258424 | 3.315351 | 3.286888 | 3.286888 | 0.001472346
34.93453 | 3.258723 | 3.315357 | 3.28704 | 3.28704 | 0.001553987
35.03447 | 3.259017 | 3.31538 | 3.287198 | 3.287198 | 0.001580615
35.13442 | 3.259307 | 3.315405 | 3.287356 | 3.287356 | 0.001624644
35.23437 | 3.259568 | 3.315479 | 3.287523 | 3.287523 | 0.001741476
35.33431 | 3.259864 | 3.315545 | 3.287704 | 3.287704 | 0.001852584
35.43426 | 3.260159 | 3.315629 | 3.287894 | 3.287894 | 0.002025078
35.53421 | 3.260461 | 3.315761 | 3.288111 | 3.288111 | 0.001859974
35.63415 | 3.260709 | 3.315838 | 3.288274 | 3.288274 | 0.001650154
35.7341 | 3.260935 | 3.315947 | 3.288441 | 3.288441 | 0.001778516
35.83405 | 3.261245 | 3.316016 | 3.288631 | 3.288631 | 0.001822865
35.934 | 3.26154 | 3.316071 | 3.288806 | 3.288806 | 0.00164348
36.03394 | 3.261791 | 3.31613 | 3.28896 | 3.28896 | 0.001569255
36.13389 | 3.262068 | 3.316171 | 3.28912 | 3.28912 | 0.001555425
36.23384 | 3.262328 | 3.316215 | 3.289271 | 3.289271 | 0.001523985
36.33378 | 3.262597 | 3.316252 | 3.289424 | 3.289424 | 0.001550444
36.43373 | 3.262851 | 3.316312 | 3.289581 | 3.289581 | 0.001553887
36.53368 | 3.263126 | 3.316344 | 3.289735 | 3.289735 | 0.001350409
36.63362 | 3.263341 | 3.31637 | 3.289855 | 3.289855 | 0.001161282
36.73357 | 3.263551 | 3.316384 | 3.289967 | 3.289967 | 0.00135906
36.83352 | 3.263854 | 3.316425 | 3.29014 | 3.29014 | 0.001607023
36.93346 | 3.264131 | 3.31645 | 3.29029 | 3.29029 | 0.001530303
37.03341 | 3.2644 | 3.316492 | 3.290446 | 3.290446 | 0.001482107
37.13336 | 3.264656 | 3.316519 | 3.290587 | 3.290587 | 0.001408014
37.23331 | 3.264905 | 3.31655 | 3.290727 | 3.290727 | 0.00146086
37.33325 | 3.265195 | 3.316564 | 3.29088 | 3.29088 | 0.001514844
37.4332 | 3.265452 | 3.316609 | 3.29103 | 3.29103 | 0.001584738
37.53315 | 3.265754 | 3.316641 | 3.291197 | 3.291197 | 0.001514339
37.63309 | 3.265991 | 3.31668 | 3.291336 | 3.291336 | 0.001430787
37.73304 | 3.266252 | 3.316715 | 3.291484 | 3.291484 | 0.001563026
37.83299 | 3.266559 | 3.316739 | 3.291649 | 3.291649 | 0.001662358
37.93293 | 3.266856 | 3.316776 | 3.291816 | 3.291816 | 0.00155697
38.03288 | 3.267109 | 3.316814 | 3.291962 | 3.291962 | 0.001450413
38.13283 | 3.267359 | 3.316853 | 3.292106 | 3.292106 | 0.001483968
38.23278 | 3.267628 | 3.316889 | 3.292259 | 3.292259 | 0.001465825
38.33272 | 3.267897 | 3.316901 | 3.292399 | 3.292399 | 0.001474404
38.43267 | 3.26816 | 3.316948 | 3.292554 | 3.292554 | 0.001422347
38.53262 | 3.268383 | 3.316988 | 3.292686 | 3.292686 | 0.001151728
38.63256 | 3.268557 | 3.317019 | 3.292788 | 3.292788 | 0.001120345
38.73251 | 3.268772 | 3.317051 | 3.292912 | 3.292912 | 0.00132589
38.83246 | 3.269017 | 3.317092 | 3.293054 | 3.293054 | 0.001295661
38.9324 | 3.26923 | 3.317116 | 3.293173 | 3.293173 | 0.001190205
39.03235 | 3.269428 | 3.317157 | 3.293292 | 3.293292 | 0.001075543
39.1323 | 3.2696 | 3.31718 | 3.29339 | 3.29339 | 0.001069007
39.23225 | 3.26979 | 3.317226 | 3.293508 | 3.293508 | 0.001014076
39.33219 | 3.269945 | 3.317248 | 3.293597 | 3.293597 | 0.0009732323
39.43214 | 3.270117 | 3.317291 | 3.293704 | 3.293704 | 0.001030917
39.53209 | 3.270296 | 3.31731 | 3.293803 | 3.293803 | 0.001023837
39.63203 | 3.270461 | 3.317357 | 3.293909 | 3.293909 | 0.0009192181
39.73198 | 3.270594 | 3.317386 | 3.29399 | 3.29399 | 0.0008423648
39.83193 | 3.270722 | 3.317433 | 3.294077 | 3.294077 | 0.0008717259
39.93187 | 3.270878 | 3.317451 | 3.294164 | 3.294164 | 0.0008543065
40.03182 | 3.27101 | 3.317487 | 3.294248 | 3.294248 | 0.0008021972
40.13177 | 3.271121 | 3.317529 | 3.294325 | 3.294325 | 0.0006575497
40.23171 | 3.271233 | 3.317532 | 3.294382 | 3.294382 | 0.0006598939
40.33166 | 3.271344 | 3.317576 | 3.29446 | 3.29446 | 0.0007769988
40.43161 | 3.271469 | 3.317606 | 3.294538 | 3.294538 | 0.0008118341
40.53156 | 3.271591 | 3.317653 | 3.294622 | 3.294622 | 0.0006876828
40.6315 | 3.271699 | 3.317662 | 3.29468 | 3.29468 | 0.0006896347
40.73145 | 3.271823 | 3.317708 | 3.294765 | 3.294765 | 0.0006531284
40.8314 | 3.271915 | 3.317721 | 3.294818 | 3.294818 | 0.0005761888
40.93134 | 3.272011 | 3.317752 | 3.294881 | 3.294881 | 0.0006066818
41.03129 | 3.272111 | 3.317769 | 3.29494 | 3.29494 | 0.0006259883
41.13124 | 3.272217 | 3.317797 | 3.295007 | 3.295007 | 0.0005768593
41.23118 | 3.272297 | 3.317818 | 3.295058 | 3.295058 | 0.0005542771
41.33113 | 3.272388 | 3.317851 | 3.295119 | 3.295119 | 0.0005395738
41.43108 | 3.272457 | 3.317877 | 3.295167 | 3.295167 | 0.0005295124
41.53103 | 3.272548 | 3.317905 | 3.295226 | 3.295226 | 0.0005795745
41.63097 | 3.272632 | 3.317934 | 3.295283 | 3.295283 | 0.0005240729
41.73092 | 3.272709 | 3.317954 | 3.295332 | 3.295332 | 0.0005385493
41.83087 | 3.272789 | 3.317995 | 3.295392 | 3.295392 | 0.00063409
41.93081 | 3.272883 | 3.318034 | 3.295459 | 3.295459 | 0.0005886467
42.03076 | 3.272963 | 3.318059 | 3.295511 | 3.295511 | 0.0005438513
42.13071 | 3.273027 | 3.318108 | 3.295568 | 3.295568 | 0.0005026566
42.23065 | 3.273089 | 3.318137 | 3.295613 | 3.295613 | 0.0004944147
42.3306 | 3.273168 | 3.318166 | 3.295667 | 3.295667 | 0.0005953683
42.43055 | 3.27326 | 3.318206 | 3.295733 | 3.295733 | 0.0005843166
42.53049 | 3.273316 | 3.318255 | 3.295785 | 3.295785 | 0.0004703223
42.63044 | 3.273373 | 3.318283 | 3.295828 | 3.295828 | 0.0005129703
42.73039 | 3.273448 | 3.318337 | 3.295892 | 3.295892 | 0.0005724687
42.83034 | 3.273519 | 3.318369 | 3.295944 | 3.295944 | 0.0004363123
42.93028 | 3.273568 | 3.318396 | 3.295982 | 3.295982 | 0.0004441987
43.03023 | 3.273639 | 3.318432 | 3.296036 | 3.296036 | 0.0005000717
43.13018 | 3.273706 | 3.318459 | 3.296082 | 3.296082 | 0.0003267143
43.23012 | 3.273725 | 3.31849 | 3.296107 | 3.296107 | 0.0003077894
43.33007 | 3.273748 | 3.318546 | 3.296147 | 3.296147 | 0.0003168464
43.43002 | 3.273769 | 3.318578 | 3.296173 | 3.296173 | 0.0002917954
43.52996 | 3.273817 | 3.318595 | 3.296206 | 3.296206 | 0.0003389621
43.62991 | 3.273852 | 3.318631 | 3.296241 | 3.296241 | 0.0003573282
43.72986 | 3.273899 | 3.318656 | 3.296277 | 3.296277 | 0.0003457973
43.82981 | 3.273922 | 3.318699 | 3.29631 | 3.29631 | 0.0003447955
43.92975 | 3.273955 | 3.318738 | 3.296347 | 3.296347 | 0.0002749189
44.0297 | 3.273979 | 3.318759 | 3.296369 | 3.296369 | 0.0003054912
44.12965 | 3.274031 | 3.318804 | 3.296418 | 3.296418 | 0.000525317
44.22959 | 3.274125 | 3.318824 | 3.296474 | 3.296474 | 0.0005601647
44.32954 | 3.274199 | 3.31886 | 3.29653 | 3.29653 | 0.000550439
44.42949 | 3.274285 | 3.318883 | 3.296584 | 3.296584 | 0.0004820691
44.52943 | 3.274334 | 3.31892 | 3.296627 | 3.296627 | 0.0004644105
44.62938 | 3.2744 | 3.318956 | 3.296678 | 3.296678 | 0.0004835274
44.72933 | 3.274461 | 3.318988 | 3.296724 | 3.296724 | 0.0003977459
44.82928 | 3.274495 | 3.319023 | 3.296759 | 3.296759 | 0.0003870685
44.92922 | 3.274547 | 3.319058 | 3.296803 | 3.296803 | 0.0003650937
45.02917 | 3.274591 | 3.319077 | 3.296834 | 3.296834 | 0.0003454906
45.12912 | 3.274636 | 3.319109 | 3.296872 | 3.296872 | 0.0003328544
45.22906 | 3.274666 | 3.319137 | 3.296902 | 3.296902 | 0.0003898326
45.32901 | 3.274743 | 3.319176 | 3.29696 | 3.29696 | 0.0003981361
45.42896 | 3.27477 | 3.31921 | 3.29699 | 3.29699 | 0.0003320597
45.5289 | 3.274814 | 3.319239 | 3.297027 | 3.297027 | 0.000393477
45.62885 | 3.274865 | 3.319272 | 3.297069 | 3.297069 | 0.000323251
45.7288 | 3.274891 | 3.319299 | 3.297095 | 3.297095 | 0.0003156382
45.82874 | 3.274936 | 3.319334 | 3.297135 | 3.297135 | 0.0004199037
45.92869 | 3.274972 | 3.319386 | 3.297179 | 3.297179 | 0.0003245506
46.02864 | 3.275001 | 3.319408 | 3.297205 | 3.297205 | 0.0002981961
46.12859 | 3.275037 | 3.319444 | 3.297241 | 3.297241 | 0.0003740866
46.22853 | 3.275064 | 3.319495 | 3.29728 | 3.29728 | 0.0003592813
46.32848 | 3.2751 | 3.319525 | 3.297313 | 3.297313 | 0.0003739166
46.42843 | 3.275146 | 3.319566 | 3.297356 | 3.297356 | 0.0003682008
46.52837 | 3.275175 | 3.319601 | 3.297388 | 3.297388 | 0.0003399581
46.62832 | 3.275218 | 3.31963 | 3.297424 | 3.297424 | 0.0003284535
46.72827 | 3.275238 | 3.31967 | 3.297454 | 3.297454 | 0.0003136448
46.82821 | 3.275277 | 3.319696 | 3.297487 | 3.297487 | 0.0003918649
46.92816 | 3.275334 | 3.319737 | 3.297536 | 3.297536 | 0.0003381003
47.02811 | 3.275353 | 3.31977 | 3.297562 | 3.297562 | 0.0002944719
47.12806 | 3.275379 | 3.319813 | 3.297596 | 3.297596 | 0.0003478919
47.228 | 3.275422 | 3.31984 | 3.297631 | 3.297631 | 0.0003897191
47.32795 | 3.275467 | 3.319883 | 3.297675 | 3.297675 | 0.0004281312
47.4279 | 3.27551 | 3.319924 | 3.297717 | 3.297717 | 0.000364002
47.52784 | 3.27554 | 3.319957 | 3.297749 | 3.297749 | 0.0003585006
47.62779 | 3.27558 | 3.319999 | 3.297789 | 3.297789 | 0.000333586
47.72774 | 3.275602 | 3.320033 | 3.297818 | 3.297818 | 0.0002762677
47.82768 | 3.275635 | 3.320054 | 3.297845 | 3.297845 | 0.0003076512
47.92763 | 3.275673 | 3.320088 | 3.29788 | 3.29788 | 0.0003672989
48.02758 | 3.275704 | 3.320132 | 3.297918 | 3.297918 | 0.00038006
48.12753 | 3.275732 | 3.320181 | 3.297956 | 3.297956 | 0.000369413
48.22747 | 3.275775 | 3.320209 | 3.297992 | 3.297992 | 0.0003476824
48.32742 | 3.275808 | 3.320243 | 3.298026 | 3.298026 | 0.0003027601
48.42737 | 3.275821 | 3.320285 | 3.298053 | 3.298053 | 0.0002637179
48.52731 | 3.275859 | 3.320298 | 3.298079 | 3.298079 | 0.0002729201
48.62726 | 3.275885 | 3.320331 | 3.298108 | 3.298108 | 0.000339452
48.72721 | 3.275931 | 3.320365 | 3.298148 | 3.298148 | 0.0002567305
48.82715 | 3.275955 | 3.320379 | 3.298167 | 3.298167 | 0.0002185592
48.9271 | 3.275979 | 3.320407 | 3.298193 | 3.298193 | 0.0003324837
49.02705 | 3.276031 | 3.320447 | 3.298239 | 3.298239 | 0.0002867866
49.12699 | 3.276053 | 3.320467 | 3.29826 | 3.29826 | 0.0002306883
49.22694 | 3.276069 | 3.320503 | 3.298286 | 3.298286 | 0.0003076423
49.32689 | 3.276112 | 3.320535 | 3.298324 | 3.298324 | 0.0003962176
49.42684 | 3.276143 | 3.320588 | 3.298365 | 3.298365 | 0.0003709383
49.52678 | 3.27617 | 3.320627 | 3.298399 | 3.298399 | 0.0003340147
49.62673 | 3.276204 | 3.32066 | 3.298432 | 3.298432 | 0.0003650078
49.72668 | 3.276228 | 3.320716 | 3.298472 | 3.298472 | 0.0004082296
49.82662 | 3.276257 | 3.320771 | 3.298514 | 3.298514 | 0.0004321612
49.92657 | 3.276297 | 3.320821 | 3.298559 | 3.298559 | 0.0003034278
50.02652 | 3.276306 | 3.320858 | 3.298582 | 3.298582 | 0.0002573681
50.12646 | 3.27633 | 3.320892 | 3.298611 | 3.298611 | 0.0003558972
50.22641 | 3.276348 | 3.320964 | 3.298656 | 3.298656 | 0.0003374289
50.32636 | 3.276375 | 3.320991 | 3.298683 | 3.298683 | 0.00022924
50.42631 | 3.276386 | 3.32102 | 3.298703 | 3.298703 | 0.0002541536
50.52625 | 3.276409 | 3.321067 | 3.298738 | 3.298738 | 0.0004165725
50.6262 | 3.276458 | 3.321121 | 3.298789 | 3.298789 | 0.0003700011
50.72615 | 3.276471 | 3.321165 | 3.298818 | 3.298818 | 0.0002741643
50.82609 | 3.276492 | 3.321196 | 3.298844 | 3.298844 | 0.0002835026
50.92604 | 3.276512 | 3.321239 | 3.298875 | 3.298875 | 0.0003507025
51.02599 | 3.276558 | 3.321272 | 3.298915 | 3.298915 | 0.0003298757
51.12593 | 3.276579 | 3.321307 | 3.298943 | 3.298943 | 0.0003257658
51.22588 | 3.27661 | 3.321354 | 3.298982 | 3.298982 | 0.000444561
51.32583 | 3.276653 | 3.321415 | 3.299034 | 3.299034 | 0.0004283336
51.42577 | 3.276698 | 3.321443 | 3.299071 | 3.299071 | 0.0003656669
51.52572 | 3.276716 | 3.321498 | 3.299107 | 3.299107 | 0.0004013657
51.62567 | 3.276756 | 3.321547 | 3.299151 | 3.299151 | 0.000409234
51.72562 | 3.276787 | 3.321592 | 3.299189 | 3.299189 | 0.0002377001
51.82556 | 3.276803 | 3.32161 | 3.299207 | 3.299207 | 0.0002534175
51.92551 | 3.276838 | 3.32167 | 3.299254 | 3.299254 | 0.0003687915
52.02546 | 3.276869 | 3.321699 | 3.299284 | 3.299284 | 0.0003316491
52.1254 | 3.276912 | 3.32173 | 3.299321 | 3.299321 | 0.0003946939
52.22535 | 3.276954 | 3.321774 | 3.299364 | 3.299364 | 0.0003650194
52.3253 | 3.27696 | 3.321831 | 3.299396 | 3.299396 | 0.0003078578
52.42524 | 3.276986 | 3.321865 | 3.299425 | 3.299425 | 0.0003720685
52.52519 | 3.277038 | 3.321912 | 3.299475 | 3.299475 | 0.0004749098
52.62514 | 3.277069 | 3.321972 | 3.29952 | 3.29952 | 0.0003892289
52.72509 | 3.277083 | 3.322026 | 3.299554 | 3.299554 | 0.0003334872
52.82503 | 3.277106 | 3.322068 | 3.299587 | 3.299587 | 0.0003312447
52.92498 | 3.277131 | 3.322111 | 3.299621 | 3.299621 | 0.0004114257
53.02493 | 3.27716 | 3.322187 | 3.299674 | 3.299674 | 0.0004490735
53.12487 | 3.277203 | 3.322222 | 3.299713 | 3.299713 | 0.0004080051
53.22482 | 3.277221 | 3.32229 | 3.299755 | 3.299755 | 0.0004232426
53.32477 | 3.277269 | 3.322325 | 3.299797 | 3.299797 | 0.000377684
53.42471 | 3.277292 | 3.322371 | 3.299832 | 3.299832 | 0.000399116
53.52466 | 3.277314 | 3.322445 | 3.299879 | 3.299879 | 0.0004388212
53.62461 | 3.277351 | 3.322488 | 3.29992 | 3.29992 | 0.0003693212
53.72456 | 3.277376 | 3.322532 | 3.299954 | 3.299954 | 0.0003464325
53.8245 | 3.277392 | 3.322586 | 3.299989 | 3.299989 | 0.0003955838
53.92445 | 3.277421 | 3.322646 | 3.300034 | 3.300034 | 0.0004569094
54.0244 | 3.277465 | 3.322696 | 3.300081 | 3.300081 | 0.000439231
54.12434 | 3.277498 | 3.322746 | 3.300122 | 3.300122 | 0.000424515
54.22429 | 3.277522 | 3.322809 | 3.300165 | 3.300165 | 0.000315788
54.32424 | 3.277543 | 3.322837 | 3.30019 | 3.30019 | 0.0003197084
54.42418 | 3.277572 | 3.322899 | 3.300235 | 3.300235 | 0.0003416364
54.52413 | 3.277597 | 3.322928 | 3.300263 | 3.300263 | 0.0003313139
54.62408 | 3.277631 | 3.322978 | 3.300305 | 3.300305 | 0.0003725313
54.72402 | 3.277659 | 3.323017 | 3.300338 | 3.300338 | 0.0003016835
54.82397 | 3.277679 | 3.323052 | 3.300365 | 3.300365 | 0.0003528333
54.92392 | 3.277712 | 3.323118 | 3.300415 | 3.300415 | 0.0004898192
55.02387 | 3.277744 | 3.323183 | 3.300463 | 3.300463 | 0.0004822788
55.12381 | 3.27777 | 3.323253 | 3.300512 | 3.300512 | 0.0004568896
55.22376 | 3.277807 | 3.323303 | 3.300555 | 3.300555 | 0.0005112619
55.32371 | 3.277835 | 3.323399 | 3.300617 | 3.300617 | 0.0004642834
55.42365 | 3.277854 | 3.323454 | 3.300654 | 3.300654 | 0.0004215618
55.5236 | 3.277883 | 3.323523 | 3.300703 | 3.300703 | 0.00048266
55.62355 | 3.27792 | 3.323582 | 3.300751 | 3.300751 | 0.000492164
55.72349 | 3.277953 | 3.32365 | 3.300801 | 3.300801 | 0.0005059104
55.82344 | 3.278006 | 3.323697 | 3.300852 | 3.300852 | 0.0005163191
55.92339 | 3.278029 | 3.323781 | 3.300905 | 3.300905 | 0.0004868847
56.02334 | 3.27806 | 3.323839 | 3.30095 | 3.30095 | 0.0004643348
56.12328 | 3.278098 | 3.323897 | 3.300998 | 3.300998 | 0.0004707708
56.22323 | 3.278117 | 3.323971 | 3.301044 | 3.301044 | 0.0004752338
56.32318 | 3.278143 | 3.324042 | 3.301093 | 3.301093 | 0.0004973287
56.42312 | 3.278192 | 3.324094 | 3.301143 | 3.301143 | 0.0005302126
56.52307 | 3.278227 | 3.324171 | 3.301199 | 3.301199 | 0.0004660196
56.62302 | 3.278246 | 3.324232 | 3.301239 | 3.301239 | 0.0004100055
56.72296 | 3.278277 | 3.324285 | 3.301281 | 3.301281 | 0.0004439821
56.82291 | 3.278309 | 3.324347 | 3.301328 | 3.301328 | 0.0005119219
56.92286 | 3.27834 | 3.324428 | 3.301384 | 3.301384 | 0.0004945629
57.0228 | 3.278375 | 3.324482 | 3.301428 | 3.301428 | 0.0005129251
57.12275 | 3.278415 | 3.324563 | 3.301489 | 3.301489 | 0.0005821976
57.2227 | 3.278439 | 3.324651 | 3.301545 | 3.301545 | 0.0005722247
57.32265 | 3.278478 | 3.324729 | 3.301604 | 3.301604 | 0.0005530636
57.42259 | 3.278507 | 3.324804 | 3.301656 | 3.301656 | 0.0005384644
57.52254 | 3.278534 | 3.324889 | 3.301711 | 3.301711 | 0.0005590445
57.62249 | 3.278582 | 3.324953 | 3.301767 | 3.301767 | 0.0005301696
57.72243 | 3.278604 | 3.325031 | 3.301818 | 3.301818 | 0.0005324219
57.82238 | 3.278637 | 3.325112 | 3.301874 | 3.301874 | 0.0006128923
57.92233 | 3.278683 | 3.325199 | 3.301941 | 3.301941 | 0.0006459762
58.02227 | 3.278726 | 3.325281 | 3.302004 | 3.302004 | 0.0005865716
58.12222 | 3.278757 | 3.32536 | 3.302059 | 3.302059 | 0.000515624
58.22217 | 3.278791 | 3.325423 | 3.302107 | 3.302107 | 0.0005087254
58.32212 | 3.278825 | 3.325496 | 3.302161 | 3.302161 | 0.0004436546
58.42206 | 3.278851 | 3.325546 | 3.302198 | 3.302198 | 0.0004039116
58.52201 | 3.27888 | 3.325604 | 3.302242 | 3.302242 | 0.0004534973
58.62196 | 3.278896 | 3.325682 | 3.302289 | 3.302289 | 0.0005234388
58.7219 | 3.27892 | 3.325774 | 3.302347 | 3.302347 | 0.0005950244
58.82185 | 3.278946 | 3.32587 | 3.302408 | 3.302408 | 0.0006351946
58.9218 | 3.278971 | 3.325978 | 3.302475 | 3.302475 | 0.0007155295
59.02174 | 3.279003 | 3.326101 | 3.302552 | 3.302552 | 0.0007749235
59.12169 | 3.279043 | 3.326216 | 3.302629 | 3.302629 | 0.0007673572
59.22164 | 3.279096 | 3.326315 | 3.302706 | 3.302706 | 0.0007171409
59.32159 | 3.279121 | 3.326426 | 3.302773 | 3.302773 | 0.000605796
59.42153 | 3.279154 | 3.326502 | 3.302828 | 3.302828 | 0.0006405603
59.52148 | 3.279204 | 3.326606 | 3.302905 | 3.302905 | 0.0007517987
59.62143 | 3.27925 | 3.326707 | 3.302978 | 3.302978 | 0.0007301169
59.72137 | 3.279292 | 3.32681 | 3.303051 | 3.303051 | 0.0007446248
59.82132 | 3.279353 | 3.326902 | 3.303127 | 3.303127 | 0.0007357853
59.92127 | 3.27938 | 3.327017 | 3.303198 | 3.303198 | 0.0007591154
60.02121 | 3.279429 | 3.327131 | 3.30328 | 3.30328 | 0.0008556054
60.12116 | 3.279493 | 3.327246 | 3.30337 | 3.30337 | 0.0008380029
60.22111 | 3.279531 | 3.327365 | 3.303448 | 3.303448 | 0.0007499578
60.32105 | 3.279561 | 3.327479 | 3.30352 | 3.30352 | 0.0007640722
60.421 | 3.279612 | 3.327591 | 3.303602 | 3.303602 | 0.0008607685
60.52095 | 3.279654 | 3.327731 | 3.303692 | 3.303692 | 0.0008535614
60.6209 | 3.279701 | 3.327845 | 3.303773 | 3.303773 | 0.0007994913
60.72084 | 3.279741 | 3.327964 | 3.303852 | 3.303852 | 0.000803274
60.82079 | 3.279794 | 3.328073 | 3.303933 | 3.303933 | 0.0007412342
60.92074 | 3.279816 | 3.328187 | 3.304002 | 3.304002 | 0.0007460076
61.02068 | 3.279862 | 3.328306 | 3.304084 | 3.304084 | 0.0008950455
61.12063 | 3.279918 | 3.328445 | 3.304182 | 3.304182 | 0.001045898
61.22058 | 3.279974 | 3.328614 | 3.304294 | 3.304294 | 0.001107448
61.32052 | 3.280029 | 3.328777 | 3.304403 | 3.304403 | 0.0009892997
61.42047 | 3.280067 | 3.32892 | 3.304493 | 3.304493 | 0.0009162495
61.52042 | 3.280108 | 3.329065 | 3.304586 | 3.304586 | 0.0009490451
61.62037 | 3.280152 | 3.329214 | 3.304683 | 3.304683 | 0.0009551023
61.72031 | 3.280188 | 3.329366 | 3.304777 | 3.304777 | 0.0009630155
61.82026 | 3.280227 | 3.329525 | 3.304876 | 3.304876 | 0.0009668106
61.92021 | 3.28027 | 3.329672 | 3.304971 | 3.304971 | 0.001046011
62.02015 | 3.280328 | 3.329846 | 3.305087 | 3.305087 | 0.001139882
62.1201 | 3.280374 | 3.330024 | 3.305199 | 3.305199 | 0.001107133
62.22005 | 3.280428 | 3.330189 | 3.305308 | 3.305308 | 0.001104009
62.31999 | 3.280472 | 3.330367 | 3.305419 | 3.305419 | 0.001121088
62.41994 | 3.280526 | 3.330539 | 3.305533 | 3.305533 | 0.00112947
62.51989 | 3.280594 | 3.330696 | 3.305645 | 3.305645 | 0.001116195
62.61983 | 3.280669 | 3.330842 | 3.305756 | 3.305756 | 0.001148335
62.71978 | 3.280716 | 3.331034 | 3.305875 | 3.305875 | 0.001264926
62.81973 | 3.280767 | 3.331252 | 3.306009 | 3.306009 | 0.001346618
62.91968 | 3.280823 | 3.331465 | 3.306144 | 3.306144 | 0.00134461
63.01962 | 3.280872 | 3.331684 | 3.306278 | 3.306278 | 0.001296216
63.11957 | 3.28093 | 3.331878 | 3.306404 | 3.306404 | 0.0012918
63.21952 | 3.280994 | 3.33208 | 3.306537 | 3.306537 | 0.001319684
63.31946 | 3.281055 | 3.33228 | 3.306667 | 3.306667 | 0.001388693
63.41941 | 3.281129 | 3.332501 | 3.306815 | 3.306815 | 0.00149493
63.51936 | 3.281204 | 3.332729 | 3.306966 | 3.306966 | 0.00139696
63.6193 | 3.281261 | 3.332931 | 3.307096 | 3.307096 | 0.001395905
63.71925 | 3.281319 | 3.333175 | 3.307247 | 3.307247 | 0.001433251
63.8192 | 3.281384 | 3.333382 | 3.307383 | 3.307383 | 0.001429405
63.91915 | 3.281452 | 3.333615 | 3.307533 | 3.307533 | 0.001530171
64.01909 | 3.281497 | 3.333881 | 3.307689 | 3.307689 | 0.001548207
64.11904 | 3.281546 | 3.33414 | 3.307843 | 3.307843 | 0.00158287
64.21899 | 3.281607 | 3.334405 | 3.308006 | 3.308006 | 0.001595875
64.31893 | 3.281685 | 3.334639 | 3.308162 | 3.308162 | 0.001596955
64.41888 | 3.281749 | 3.334901 | 3.308325 | 3.308325 | 0.001670469
64.51883 | 3.281821 | 3.335171 | 3.308496 | 3.308496 | 0.00173328
64.61877 | 3.281895 | 3.335449 | 3.308672 | 3.308672 | 0.001803472
64.71872 | 3.281984 | 3.33573 | 3.308857 | 3.308857 | 0.001591694
64.81867 | 3.282079 | 3.335914 | 3.308996 | 3.308996 | 0.001501053
64.91862 | 3.282165 | 3.336152 | 3.309158 | 3.309158 | 0.001829742
65.01856 | 3.282232 | 3.336505 | 3.309368 | 3.309368 | 0.002036999
65.11851 | 3.282299 | 3.336833 | 3.309566 | 3.309566 | 0.001903477
65.21846 | 3.282391 | 3.337107 | 3.309749 | 3.309749 | 0.00187859
65.3184 | 3.282484 | 3.3374 | 3.309942 | 3.309942 | 0.00196993
65.41835 | 3.282567 | 3.337719 | 3.310143 | 3.310143 | 0.001990347
65.5183 | 3.282649 | 3.338031 | 3.31034 | 3.31034 | 0.001992472
65.61824 | 3.28274 | 3.338344 | 3.310542 | 3.310542 | 0.001895874
65.71819 | 3.28281 | 3.33863 | 3.31072 | 3.31072 | 0.001923451
65.81814 | 3.282892 | 3.338965 | 3.310928 | 3.310928 | 0.002126394
65.91808 | 3.282976 | 3.339315 | 3.311145 | 3.311145 | 0.002190502
66.01803 | 3.283075 | 3.339657 | 3.311366 | 3.311366 | 0.002225275
66.11798 | 3.283193 | 3.339987 | 3.31159 | 3.31159 | 0.002236406
66.21793 | 3.28329 | 3.340337 | 3.311813 | 3.311813 | 0.002324601
66.31787 | 3.283398 | 3.340713 | 3.312056 | 3.312056 | 0.002228232
66.41782 | 3.283488 | 3.341035 | 3.312262 | 3.312262 | 0.002106415
66.51777 | 3.283572 | 3.341382 | 3.312477 | 3.312477 | 0.002361621
66.61771 | 3.283697 | 3.341779 | 3.312738 | 3.312738 | 0.002494528
66.71766 | 3.283805 | 3.342148 | 3.312977 | 3.312977 | 0.002364636
66.81761 | 3.28391 | 3.342512 | 3.313211 | 3.313211 | 0.002388013
66.91755 | 3.284011 | 3.342898 | 3.313454 | 3.313454 | 0.002421589
67.0175 | 3.284086 | 3.343305 | 3.313695 | 3.313695 | 0.002313964
67.11745 | 3.284172 | 3.343663 | 3.313917 | 3.313917 | 0.002363918
67.2174 | 3.284265 | 3.344074 | 3.314169 | 3.314169 | 0.002648309
67.31734 | 3.284397 | 3.344499 | 3.314448 | 3.314448 | 0.002795043
67.41729 | 3.284544 | 3.344913 | 3.314728 | 3.314728 | 0.002764169
67.51724 | 3.284689 | 3.345313 | 3.315001 | 3.315001 | 0.002757339
67.61718 | 3.284822 | 3.345737 | 3.315279 | 3.315279 | 0.002694118
67.71713 | 3.284953 | 3.346126 | 3.31554 | 3.31554 | 0.002581469
67.81708 | 3.285079 | 3.346512 | 3.315795 | 3.315795 | 0.002722856
67.91702 | 3.285214 | 3.346959 | 3.316086 | 3.316086 | 0.002853423
68.01697 | 3.285332 | 3.3474 | 3.316366 | 3.316366 | 0.002693861
68.11692 | 3.28546 | 3.347791 | 3.316626 | 3.316626 | 0.002685938
68.21687 | 3.285597 | 3.34821 | 3.316904 | 3.316904 | 0.002862883
68.31681 | 3.285764 | 3.348633 | 3.317198 | 3.317198 | 0.002783436
68.41676 | 3.28593 | 3.348993 | 3.317462 | 3.317462 | 0.002710857
68.51671 | 3.286074 | 3.349408 | 3.317741 | 3.317741 | 0.002820385
68.61665 | 3.286221 | 3.34983 | 3.318026 | 3.318026 | 0.00275339
68.7166 | 3.286386 | 3.350198 | 3.318292 | 3.318292 | 0.002681193
68.81655 | 3.286558 | 3.350565 | 3.318562 | 3.318562 | 0.002640698
68.91649 | 3.286691 | 3.350949 | 3.31882 | 3.31882 | 0.002510402
69.01644 | 3.286837 | 3.351291 | 3.319064 | 3.319064 | 0.002405453
69.11639 | 3.287025 | 3.351577 | 3.319301 | 3.319301 | 0.002475919
69.21633 | 3.287225 | 3.351894 | 3.31956 | 3.31956 | 0.002546886
69.31628 | 3.287413 | 3.352207 | 3.31981 | 3.31981 | 0.002499729
69.41623 | 3.287605 | 3.352514 | 3.320059 | 3.320059 | 0.0023846
69.51618 | 3.287813 | 3.352763 | 3.320288 | 3.320288 | 0.002165496
69.61612 | 3.28799 | 3.352997 | 3.320493 | 3.320493 | 0.002143152
69.71607 | 3.288198 | 3.353235 | 3.320717 | 3.320717 | 0.002298516
69.81602 | 3.288422 | 3.353484 | 3.320953 | 3.320953 | 0.002274276
69.91596 | 3.288647 | 3.353697 | 3.321172 | 3.321172 | 0.002101104
70.01591 | 3.288878 | 3.35387 | 3.321374 | 3.321374 | 0.001957774
70.11586 | 3.28912 | 3.354008 | 3.321564 | 3.321564 | 0.001776715
70.2158 | 3.289323 | 3.354138 | 3.321731 | 3.321731 | 0.001744679
70.31575 | 3.289569 | 3.354258 | 3.321913 | 3.321913 | 0.001948748
70.4157 | 3.289848 | 3.354396 | 3.322122 | 3.322122 | 0.002076013
70.51565 | 3.29013 | 3.354526 | 3.322328 | 3.322328 | 0.001984352
70.61559 | 3.290411 | 3.354628 | 3.322519 | 3.322519 | 0.001826088
70.71554 | 3.290679 | 3.354709 | 3.322694 | 3.322694 | 0.001854495
70.81549 | 3.290987 | 3.354796 | 3.322891 | 3.322891 | 0.001944533
70.91543 | 3.291316 | 3.35485 | 3.323083 | 3.323083 | 0.001876439
71.01538 | 3.291631 | 3.354902 | 3.323266 | 3.323266 | 0.001712728
71.11533 | 3.291932 | 3.354921 | 3.323427 | 3.323427 | 0.001812024
71.21527 | 3.292296 | 3.354974 | 3.323635 | 3.323635 | 0.002038583
71.31522 | 3.292679 | 3.35499 | 3.323834 | 3.323834 | 0.001981263
71.41517 | 3.293049 | 3.355013 | 3.324031 | 3.324031 | 0.001950423
71.51511 | 3.293427 | 3.355022 | 3.324224 | 3.324224 | 0.002025405
71.61506 | 3.293844 | 3.35503 | 3.324437 | 3.324437 | 0.002077151
71.71501 | 3.294247 | 3.355033 | 3.32464 | 3.32464 | 0.001928041
71.81496 | 3.294613 | 3.355033 | 3.324823 | 3.324823 | 0.002053329
71.9149 | 3.295079 | 3.355033 | 3.325056 | 3.325056 | 0.002321153
72.01485 | 3.295541 | 3.355033 | 3.325287 | 3.325287 | 0.002297936
72.1148 | 3.295998 | 3.355033 | 3.325516 | 3.325516 | 0.002351132
72.21474 | 3.296482 | 3.355033 | 3.325757 | 3.325757 | 0.002352664
72.31469 | 3.296939 | 3.355033 | 3.325986 | 3.325986 | 0.00238226
72.41464 | 3.297436 | 3.355033 | 3.326234 | 3.326234 | 0.002551004
72.51458 | 3.29796 | 3.355033 | 3.326496 | 3.326496 | 0.002557297
72.61453 | 3.298459 | 3.355033 | 3.326746 | 3.326746 | 0.002515006
72.71448 | 3.298966 | 3.355033 | 3.326999 | 3.326999 | 0.002538373
72.81443 | 3.299474 | 3.355033 | 3.327253 | 3.327253 | 0.002547401
72.91437 | 3.299984 | 3.355033 | 3.327508 | 3.327508 | 0.002614203
73.01432 | 3.30052 | 3.355033 | 3.327776 | 3.327776 | 0.002616398
73.11427 | 3.301031 | 3.355033 | 3.328032 | 3.328032 | 0.002586419
73.21421 | 3.301554 | 3.355033 | 3.328293 | 3.328293 | 0.002573952
73.31416 | 3.30206 | 3.355033 | 3.328546 | 3.328546 | 0.002535475
73.41411 | 3.302567 | 3.355033 | 3.3288 | 3.3288 | 0.002584431
73.51405 | 3.303091 | 3.355036 | 3.329063 | 3.329063 | 0.002598708
73.614 | 3.3036 | 3.355039 | 3.32932 | 3.32932 | 0.002527259
73.71395 | 3.304094 | 3.355043 | 3.329568 | 3.329568 | 0.002420114
73.8139 | 3.30456 | 3.355048 | 3.329804 | 3.329804 | 0.00232262
73.91384 | 3.305006 | 3.355059 | 3.330033 | 3.330033 | 0.002330328
74.01379 | 3.305475 | 3.355064 | 3.33027 | 3.33027 | 0.002335259
74.11374 | 3.305934 | 3.355066 | 3.3305 | 3.3305 | 0.002233095
74.21368 | 3.306364 | 3.355069 | 3.330717 | 3.330717 | 0.00221766
74.31363 | 3.306803 | 3.355083 | 3.330943 | 3.330943 | 0.00216993
74.41358 | 3.30721 | 3.355093 | 3.331151 | 3.331151 | 0.001955959
74.51352 | 3.307568 | 3.355103 | 3.331336 | 3.331336 | 0.00195441
74.61347 | 3.307969 | 3.355117 | 3.331543 | 3.331543 | 0.001996232
74.71342 | 3.308342 | 3.355129 | 3.331735 | 3.331735 | 0.001797379
74.81336 | 3.308672 | 3.355136 | 3.331904 | 3.331904 | 0.001701314
74.91331 | 3.309002 | 3.355149 | 3.332075 | 3.332075 | 0.001763163
75.01326 | 3.309333 | 3.35518 | 3.332257 | 3.332257 | 0.00168783
75.11321 | 3.309642 | 3.355187 | 3.332414 | 3.332414 | 0.001469903
75.21315 | 3.309899 | 3.355205 | 3.332552 | 3.332552 | 0.001381332
75.3131 | 3.310154 | 3.355227 | 3.332691 | 3.332691 | 0.001407484
75.41305 | 3.310435 | 3.355231 | 3.332833 | 3.332833 | 0.001449336
75.51299 | 3.310713 | 3.355247 | 3.33298 | 3.33298 | 0.001408654
75.61294 | 3.310966 | 3.355265 | 3.333115 | 3.333115 | 0.001279683
75.71289 | 3.311182 | 3.355292 | 3.333237 | 3.333237 | 0.00116707
75.81283 | 3.311394 | 3.355304 | 3.333349 | 3.333349 | 0.001107615
75.91278 | 3.311606 | 3.355311 | 3.333458 | 3.333458 | 0.001081886
76.01273 | 3.31181 | 3.355321 | 3.333565 | 3.333565 | 0.001051638
76.11268 | 3.311999 | 3.355338 | 3.333669 | 3.333669 | 0.001077455
76.21262 | 3.31219 | 3.355372 | 3.333781 | 3.333781 | 0.0009962862
76.31257 | 3.312359 | 3.355382 | 3.33387 | 3.33387 | 0.0008879155
76.41252 | 3.312517 | 3.355401 | 3.333959 | 3.333959 | 0.0008731945
76.51246 | 3.312658 | 3.355432 | 3.334045 | 3.334045 | 0.0008317501
76.61241 | 3.312805 | 3.355445 | 3.334125 | 3.334125 | 0.0008760742
76.71236 | 3.312967 | 3.355477 | 3.334222 | 3.334222 | 0.000916868
76.8123 | 3.313125 | 3.355492 | 3.334309 | 3.334309 | 0.000839308
76.91225 | 3.313262 | 3.355517 | 3.33439 | 3.33439 | 0.0007856403
77.0122 | 3.3134 | 3.355532 | 3.334466 | 3.334466 | 0.0007800941
77.11214 | 3.313539 | 3.355552 | 3.334546 | 3.334546 | 0.0007934038
77.21209 | 3.313666 | 3.355583 | 3.334625 | 3.334625 | 0.0007570174
77.31204 | 3.313783 | 3.355611 | 3.334697 | 3.334697 | 0.0006532706
77.41199 | 3.31388 | 3.355633 | 3.334756 | 3.334756 | 0.0006415345
77.51193 | 3.313989 | 3.355664 | 3.334826 | 3.334826 | 0.0007230739
77.61188 | 3.314105 | 3.355697 | 3.334901 | 3.334901 | 0.0007080659
77.71183 | 3.314197 | 3.35574 | 3.334968 | 3.334968 | 0.0006755442
77.81177 | 3.314305 | 3.355768 | 3.335036 | 3.335036 | 0.0007064488
77.91172 | 3.314426 | 3.355793 | 3.33511 | 3.33511 | 0.000673996
78.01167 | 3.314516 | 3.355827 | 3.335172 | 3.335172 | 0.000578101
78.11161 | 3.314596 | 3.355856 | 3.335226 | 3.335226 | 0.0005484844
78.21156 | 3.314695 | 3.355868 | 3.335282 | 3.335282 | 0.0005812676
78.31151 | 3.314792 | 3.355893 | 3.335342 | 3.335342 | 0.0006078984
78.41146 | 3.314865 | 3.355941 | 3.335403 | 3.335403 | 0.000588067
78.5114 | 3.314947 | 3.355973 | 3.33546 | 3.33546 | 0.0005711566
78.61135 | 3.315036 | 3.355998 | 3.335517 | 3.335517 | 0.0005391918
78.7113 | 3.315112 | 3.356024 | 3.335568 | 3.335568 | 0.0004833463
78.81124 | 3.315157 | 3.356071 | 3.335614 | 3.335614 | 0.0003746028
78.91119 | 3.31519 | 3.356101 | 3.335646 | 3.335646 | 0.0003348532
79.01114 | 3.315229 | 3.356133 | 3.335681 | 3.335681 | 0.0003786353
79.11108 | 3.315276 | 3.356167 | 3.335722 | 3.335722 | 0.0003654036
79.21103 | 3.315317 | 3.356193 | 3.335755 | 3.335755 | 0.0002869592
79.31098 | 3.31533 | 3.35623 | 3.33578 | 3.33578 | 0.0002350282
79.41093 | 3.31534 | 3.356264 | 3.335802 | 3.335802 | 0.0001765323
79.51087 | 3.315345 | 3.356289 | 3.335817 | 3.335817 | 0.000171278
79.61082 | 3.315353 | 3.356321 | 3.335837 | 3.335837 | 0.0002472437
79.71077 | 3.315384 | 3.356353 | 3.335869 | 3.335869 | 0.0004127612
79.81071 | 3.315465 | 3.356394 | 3.33593 | 3.33593 | 0.0007629772
79.91066 | 3.315629 | 3.356433 | 3.336031 | 3.336031 | 0.0009722742
80.01061 | 3.315781 | 3.356467 | 3.336124 | 3.336124 | 0.0009311594
80.11055 | 3.315939 | 3.356496 | 3.336217 | 3.336217 | 0.00089205
80.2105 | 3.316075 | 3.356531 | 3.336303 | 3.336303 | 0.0007194662
80.31045 | 3.316162 | 3.356568 | 3.336365 | 3.336365 | 0.0005177035
80.41039 | 3.316238 | 3.356581 | 3.336409 | 3.336409 | 0.0004210553
80.51034 | 3.316293 | 3.356606 | 3.336449 | 3.336449 | 0.0004008419
80.61029 | 3.31635 | 3.356629 | 3.336489 | 3.336489 | 0.0003063077
80.71024 | 3.316389 | 3.356639 | 3.336514 | 3.336514 | 0.0002900836
80.81018 | 3.316441 | 3.356658 | 3.336549 | 3.336549 | 0.0003077143
80.91013 | 3.316479 | 3.356674 | 3.336577 | 3.336577 | 0.0002812815
81.01008 | 3.316519 | 3.356692 | 3.336605 | 3.336605 | 0.0003580492
81.11002 | 3.316574 | 3.356732 | 3.336653 | 3.336653 | 0.0003730067
81.20997 | 3.316612 | 3.356755 | 3.336683 | 3.336683 | 0.0003241798
81.30992 | 3.31666 | 3.356775 | 3.336718 | 3.336718 | 0.0003323478
81.40986 | 3.316709 | 3.356791 | 3.33675 | 3.33675 | 0.0003498297
81.50981 | 3.316761 | 3.356816 | 3.336788 | 3.336788 | 0.0004072577
81.60976 | 3.316823 | 3.356841 | 3.336832 | 3.336832 | 0.0004790066
81.70971 | 3.316877 | 3.356893 | 3.336885 | 3.336885 | 0.0005180674
81.80965 | 3.316918 | 3.356953 | 3.336935 | 3.336935 | 0.0005279498
81.9096 | 3.316957 | 3.357023 | 3.33699 | 3.33699 | 0.000575357
82.00955 | 3.317016 | 3.357085 | 3.337051 | 3.337051 | 0.0005969097
82.10949 | 3.317056 | 3.357164 | 3.33711 | 3.33711 | 0.0005901879
82.20944 | 3.317092 | 3.357245 | 3.337169 | 3.337169 | 0.0005556322
82.30939 | 3.317134 | 3.357308 | 3.337221 | 3.337221 | 0.0005156536
82.40933 | 3.317181 | 3.357362 | 3.337272 | 3.337272 | 0.0005179252
82.50928 | 3.317252 | 3.357397 | 3.337325 | 3.337325 | 0.0004534152
82.60923 | 3.317281 | 3.357447 | 3.337364 | 3.337364 | 0.0004199526
82.70918 | 3.31732 | 3.357498 | 3.337409 | 3.337409 | 0.0004605166
82.80912 | 3.317366 | 3.357547 | 3.337456 | 3.337456 | 0.0004362686
82.90907 | 3.317404 | 3.357589 | 3.337497 | 3.337497 | 0.0004340676
83.00902 | 3.317448 | 3.357639 | 3.337544 | 3.337544 | 0.0004768924
83.10896 | 3.317485 | 3.357699 | 3.337592 | 3.337592 | 0.0004561111
83.20891 | 3.317518 | 3.357752 | 3.337635 | 3.337635 | 0.000447882
83.30886 | 3.317569 | 3.357794 | 3.337682 | 3.337682 | 0.0003810853
83.4088 | 3.317597 | 3.357831 | 3.337714 | 3.337714 | 0.0003547565
83.50875 | 3.317625 | 3.357882 | 3.337753 | 3.337753 | 0.0004077233
83.6087 | 3.317666 | 3.357925 | 3.337796 | 3.337796 | 0.0004014119
83.70864 | 3.317696 | 3.357972 | 3.337834 | 3.337834 | 0.0004202135
83.80859 | 3.317736 | 3.358024 | 3.33788 | 3.33788 | 0.0004344788
83.90854 | 3.317764 | 3.358078 | 3.337921 | 3.337921 | 0.0003754077
84.00849 | 3.317787 | 3.358125 | 3.337956 | 3.337956 | 0.0003483256
84.10843 | 3.317809 | 3.358173 | 3.337991 | 3.337991 | 0.0003971514
84.20838 | 3.317842 | 3.358232 | 3.338037 | 3.338037 | 0.0005051819
84.30833 | 3.317885 | 3.3583 | 3.338093 | 3.338093 | 0.0004924387
84.40827 | 3.317914 | 3.358359 | 3.338137 | 3.338137 | 0.0004703228
84.50822 | 3.317948 | 3.358426 | 3.338187 | 3.338187 | 0.000492995
84.60817 | 3.317981 | 3.358489 | 3.338235 | 3.338235 | 0.0004952183
84.70811 | 3.318035 | 3.358537 | 3.338286 | 3.338286 | 0.0004954949
84.80806 | 3.318064 | 3.358604 | 3.338334 | 3.338334 | 0.0004943191
84.90801 | 3.318103 | 3.358667 | 3.338385 | 3.338385 | 0.0005447823
85.00796 | 3.318168 | 3.35872 | 3.338444 | 3.338444 | 0.0005399092
85.1079 | 3.318193 | 3.358794 | 3.338494 | 3.338494 | 0.0004746526
85.20785 | 3.318217 | 3.358861 | 3.338539 | 3.338539 | 0.0005101498
85.3078 | 3.318266 | 3.358929 | 3.338597 | 3.338597 | 0.000518398
85.40774 | 3.318292 | 3.358996 | 3.338644 | 3.338644 | 0.0004717754
85.50769 | 3.318334 | 3.35905 | 3.338692 | 3.338692 | 0.0004956415
85.60764 | 3.318379 | 3.359107 | 3.338743 | 3.338743 | 0.0004950911
85.70758 | 3.318407 | 3.359175 | 3.338791 | 3.338791 | 0.0004347229
85.80753 | 3.318437 | 3.359224 | 3.338831 | 3.338831 | 0.0004080936
85.90748 | 3.318473 | 3.359271 | 3.338872 | 3.338872 | 0.0004470014
86.00742 | 3.318508 | 3.359333 | 3.338921 | 3.338921 | 0.0005034883
86.10737 | 3.318551 | 3.359395 | 3.338973 | 3.338973 | 0.0005445642
86.20732 | 3.318585 | 3.359475 | 3.33903 | 3.33903 | 0.0005644514
86.30727 | 3.318615 | 3.359557 | 3.339086 | 3.339086 | 0.0005578127
86.40721 | 3.318642 | 3.35964 | 3.339141 | 3.339141 | 0.0005720813
86.50716 | 3.318671 | 3.35973 | 3.339201 | 3.339201 | 0.0006190199
86.60711 | 3.318713 | 3.359817 | 3.339265 | 3.339265 | 0.0006174905
86.70705 | 3.318753 | 3.359895 | 3.339324 | 3.339324 | 0.0005456104
86.807 | 3.318778 | 3.359972 | 3.339375 | 3.339375 | 0.0005228438
86.90695 | 3.318815 | 3.360043 | 3.339429 | 3.339429 | 0.0005659445
87.00689 | 3.318853 | 3.360123 | 3.339488 | 3.339488 | 0.0005363108
87.10684 | 3.318872 | 3.360202 | 3.339537 | 3.339537 | 0.0005558767
87.20679 | 3.318915 | 3.360287 | 3.339601 | 3.339601 | 0.0006718225
87.30674 | 3.318966 | 3.360378 | 3.339672 | 3.339672 | 0.0005654327
87.40668 | 3.318989 | 3.360449 | 3.339719 | 3.339719 | 0.000456489
87.50663 | 3.319 | 3.360526 | 3.339763 | 3.339763 | 0.0004962147
87.60658 | 3.319022 | 3.360617 | 3.33982 | 3.33982 | 0.000612661
87.70652 | 3.319066 | 3.360706 | 3.339886 | 3.339886 | 0.0006385367
87.80647 | 3.319095 | 3.3608 | 3.339947 | 3.339947 | 0.0005656247
87.90642 | 3.319113 | 3.360886 | 3.34 | 3.34 | 0.0005746766
88.00636 | 3.319146 | 3.360981 | 3.340063 | 3.340063 | 0.0006658434
88.10631 | 3.319184 | 3.361083 | 3.340133 | 3.340133 | 0.0006896112
88.20626 | 3.319215 | 3.361187 | 3.340201 | 3.340201 | 0.000707179
88.30621 | 3.319255 | 3.361295 | 3.340275 | 3.340275 | 0.0006754333
88.40615 | 3.31927 | 3.361405 | 3.340337 | 3.340337 | 0.0006516698
88.5061 | 3.319287 | 3.361524 | 3.340406 | 3.340406 | 0.0007300316
88.60605 | 3.319342 | 3.361626 | 3.340484 | 3.340484 | 0.0007120949
88.70599 | 3.319368 | 3.36173 | 3.340549 | 3.340549 | 0.0005821081
88.80594 | 3.31939 | 3.361813 | 3.340602 | 3.340602 | 0.0005793382
88.90589 | 3.319439 | 3.361893 | 3.340666 | 3.340666 | 0.0006688909
89.00583 | 3.319473 | 3.361998 | 3.340735 | 3.340735 | 0.0007866862
89.10578 | 3.319503 | 3.36215 | 3.340826 | 3.340826 | 0.0009522003
89.20573 | 3.319545 | 3.362307 | 3.340926 | 3.340926 | 0.0009482702
89.30567 | 3.319585 | 3.362448 | 3.341016 | 3.341016 | 0.0008997914
89.40562 | 3.319617 | 3.362595 | 3.341106 | 3.341106 | 0.0008517987
89.50557 | 3.319646 | 3.362728 | 3.341187 | 3.341187 | 0.0008445199
89.60552 | 3.319673 | 3.362877 | 3.341275 | 3.341275 | 0.0008788571
89.70546 | 3.319701 | 3.363024 | 3.341363 | 3.341363 | 0.0008160259
89.80541 | 3.319724 | 3.363154 | 3.341439 | 3.341439 | 0.0008604685
89.90536 | 3.319753 | 3.363322 | 3.341538 | 3.341538 | 0.001029482
90.0053 | 3.319789 | 3.363502 | 3.341645 | 3.341645 | 0.001105008
90.10525 | 3.319836 | 3.363682 | 3.341759 | 3.341759 | 0.001086738
90.2052 | 3.319857 | 3.363869 | 3.341863 | 3.341863 | 0.001060211
90.30514 | 3.319882 | 3.364059 | 3.341971 | 3.341971 | 0.00109816
90.40509 | 3.319919 | 3.364246 | 3.342082 | 3.342082 | 0.001068441
90.50504 | 3.319958 | 3.364411 | 3.342185 | 3.342185 | 0.001043504
90.60499 | 3.319996 | 3.364587 | 3.342291 | 3.342291 | 0.001212009
90.70493 | 3.320035 | 3.364828 | 3.342431 | 3.342431 | 0.001395883
90.80488 | 3.320068 | 3.365072 | 3.34257 | 3.34257 | 0.001402346
90.90483 | 3.320103 | 3.365321 | 3.342712 | 3.342712 | 0.001403636
91.00477 | 3.320145 | 3.365556 | 3.342851 | 3.342851 | 0.001298197
91.10472 | 3.320161 | 3.365784 | 3.342972 | 3.342972 | 0.001318596
91.20467 | 3.320187 | 3.366046 | 3.343116 | 3.343116 | 0.001481033
91.30461 | 3.320215 | 3.366323 | 3.343269 | 3.343269 | 0.001569179
91.40456 | 3.320255 | 3.366606 | 3.34343 | 3.34343 | 0.001547027
91.50451 | 3.320286 | 3.366871 | 3.343579 | 3.343579 | 0.001399438
91.60445 | 3.320304 | 3.367117 | 3.343711 | 3.343711 | 0.001495036
91.7044 | 3.320331 | 3.367435 | 3.343883 | 3.343883 | 0.001839148
91.80435 | 3.320357 | 3.367803 | 3.34408 | 3.34408 | 0.001871817
91.9043 | 3.320385 | 3.368131 | 3.344258 | 3.344258 | 0.001745601
92.00424 | 3.320406 | 3.368453 | 3.344429 | 3.344429 | 0.001875514
92.10419 | 3.320431 | 3.368841 | 3.344636 | 3.344636 | 0.002154019
92.20414 | 3.320465 | 3.369257 | 3.344861 | 3.344861 | 0.002124583
92.30408 | 3.320503 | 3.369621 | 3.345062 | 3.345062 | 0.002131349
92.40403 | 3.320533 | 3.370043 | 3.345288 | 3.345288 | 0.002404171
92.50398 | 3.320562 | 3.370527 | 3.345544 | 3.345544 | 0.002546402
92.60392 | 3.3206 | 3.370995 | 3.345797 | 3.345797 | 0.002643516
92.70387 | 3.320649 | 3.371499 | 3.346074 | 3.346074 | 0.002782576
92.80382 | 3.320698 | 3.372009 | 3.346353 | 3.346353 | 0.002865844
92.90377 | 3.320739 | 3.372555 | 3.346647 | 3.346647 | 0.003099252
93.00371 | 3.320782 | 3.373168 | 3.346975 | 3.346975 | 0.003295792
93.10366 | 3.320828 | 3.373784 | 3.347306 | 3.347306 | 0.003387857
93.20361 | 3.320877 | 3.374427 | 3.347652 | 3.347652 | 0.003624288
93.30355 | 3.320922 | 3.375142 | 3.348032 | 3.348032 | 0.003924541
93.4035 | 3.320964 | 3.375911 | 3.348438 | 3.348438 | 0.00411402
93.50345 | 3.321005 | 3.376704 | 3.348854 | 3.348854 | 0.004294129
93.60339 | 3.321046 | 3.377547 | 3.349297 | 3.349297 | 0.004666768
93.70334 | 3.321087 | 3.378493 | 3.34979 | 3.34979 | 0.005126557
93.80329 | 3.321147 | 3.3795 | 3.350323 | 3.350323 | 0.005511737
93.90324 | 3.321197 | 3.380589 | 3.350893 | 3.350893 | 0.005890309
94.00318 | 3.321237 | 3.381767 | 3.351502 | 3.351502 | 0.006341163
94.10313 | 3.321293 | 3.383032 | 3.352163 | 3.352163 | 0.006893047
94.20308 | 3.321339 | 3.384426 | 3.352882 | 3.352882 | 0.007572041
94.30302 | 3.321388 | 3.385972 | 3.35368 | 3.35368 | 0.008277768
94.40297 | 3.321441 | 3.387638 | 3.354539 | 3.354539 | 0.008993574
94.50292 | 3.321493 | 3.389471 | 3.355482 | 3.355482 | 0.009994734
94.60286 | 3.321555 | 3.391534 | 3.356544 | 3.356544 | 0.01111287
94.70281 | 3.321606 | 3.39381 | 3.357708 | 3.357708 | 0.01214909
94.80276 | 3.321654 | 3.396301 | 3.358978 | 3.358978 | 0.01338187
94.9027 | 3.321712 | 3.399069 | 3.36039 | 3.36039 | 0.0150902
95.00265 | 3.321792 | 3.402224 | 3.362008 | 3.362008 | 0.017171
95.1026 | 3.321856 | 3.405816 | 3.363836 | 3.363836 | 0.01942966
95.20255 | 3.321924 | 3.40989 | 3.365907 | 3.365907 | 0.02205063
95.30249 | 3.322008 | 3.414515 | 3.368262 | 3.368262 | 0.02504816
95.40244 | 3.322087 | 3.41978 | 3.370934 | 3.370934 | 0.02859688
95.50239 | 3.322186 | 3.425825 | 3.374006 | 3.374006 | 0.03285106
95.60233 | 3.322284 | 3.43278 | 3.377532 | 3.377532 | 0.0376857
95.70228 | 3.322384 | 3.440764 | 3.381574 | 3.381574 | 0.04328699
95.80223 | 3.322488 | 3.449968 | 3.386228 | 3.386228 | 0.05001403
95.90217 | 3.322612 | 3.460641 | 3.391627 | 3.391627 | 0.05803402
96.00212 | 3.322736 | 3.47305 | 3.397893 | 3.397893 | 0.06741278
96.10207 | 3.322847 | 3.487511 | 3.405179 | 3.405179 | 0.0789938
96.20202 | 3.322963 | 3.504626 | 3.413794 | 3.413794 | 0.09214377
96.30196 | 3.323101 | 3.524271 | 3.423686 | 3.423686 | 0.04566875
96.40191 | 3.32329 | 3.530015 | 3.426653 | 3.426653 | 0.00211375
96.50186 | 3.323509 | 3.530015 | 3.426762 | 3.426762 | 0.001107506
96.6018 | 3.323733 | 3.530015 | 3.426874 | 3.426874 | 0.001179167
96.70175 | 3.323982 | 3.530015 | 3.426999 | 3.426999 | 0.002302643
96.8017 | 3.324237 | 3.532798 | 3.428517 | 3.428517 | 0.02734334
96.90164 | 3.324526 | 3.559791 | 3.442158 | 3.442158 | 0.1503742
97.00159 | 3.324897 | 3.592885 | 3.458891 | 3.458891 | 0.07893852
97.10154 | 3.325305 | 3.6028 | 3.464053 | 3.464053 | 0.01047583
97.20148 | 3.325756 | 3.603514 | 3.464635 | 3.464635 | 0.003760687
97.30143 | 3.326311 | 3.603514 | 3.464913 | 3.464913 | 0.003014991
97.40138 | 3.326971 | 3.603514 | 3.465242 | 3.465242 | 0.003467168
97.50133 | 3.327701 | 3.603514 | 3.465608 | 3.465608 | 0.003991965
97.60127 | 3.32858 | 3.603514 | 3.466047 | 3.466047 | 0.004725222
97.70122 | 3.3296 | 3.603514 | 3.466557 | 3.466557 | 0.005370663
97.80117 | 3.330734 | 3.603514 | 3.467124 | 3.467124 | 0.006072998
97.90111 | 3.332041 | 3.603514 | 3.467777 | 3.467777 | 0.006937244
98.00106 | 3.333517 | 3.603514 | 3.468516 | 3.468516 | 0.007796285
98.10101 | 3.335167 | 3.603514 | 3.469341 | 3.469341 | 0.008774829
98.20095 | 3.33704 | 3.603514 | 3.470277 | 3.470277 | 0.01000571
98.3009 | 3.339186 | 3.603514 | 3.47135 | 3.47135 | 0.0115191
98.40085 | 3.341669 | 3.603514 | 3.472592 | 3.472592 | 0.01332157
98.5008 | 3.34454 | 3.603514 | 3.474027 | 3.474027 | 0.0154379
98.60074 | 3.347876 | 3.603514 | 3.475695 | 3.475695 | 0.01799347
98.70069 | 3.351777 | 3.603514 | 3.477646 | 3.477646 | 0.02092322
98.80064 | 3.356285 | 3.603514 | 3.4799 | 3.4799 | 0.0242205
98.90058 | 3.361514 | 3.603514 | 3.482514 | 3.482514 | 0.02810692
99.00053 | 3.367584 | 3.603514 | 3.485549 | 3.485549 | 0.03260961
99.10048 | 3.374622 | 3.603514 | 3.489068 | 3.489068 | 0.037825
99.20042 | 3.382791 | 3.603514 | 3.493152 | 3.493152 | 0.04382826
99.30037 | 3.392236 | 3.603514 | 3.497875 | 3.497875 | 0.05069588
99.40032 | 3.403166 | 3.603514 | 3.50334 | 3.50334 | 0.05896529
99.50027 | 3.415956 | 3.603514 | 3.509735 | 3.509735 | 0.06922214
99.60021 | 3.431027 | 3.603514 | 3.517271 | 3.517271 | 0.08193324
99.70016 | 3.44896 | 3.603514 | 3.526237 | 3.526237 | 0.09868487
99.80011 | 3.470879 | 3.603514 | 3.537197 | 3.537197 | 0.123452
99.90005 | 3.499108 | 3.603514 | 3.551311 | 3.551311 | 0.1693259
100 | 3.541366 | 3.603514 | 3.57244 | 3.57244 | 0.2464923

## Method_ReadMe
Notes
Source: A002_OCV_P25_S1..S4.xlsx (25 C ONLY). No other temperature files, no synthetic/fabricated data points used.
Step 1 - Leg reconstruction: S1+S2 = slow C/30 discharge leg (100%->0% SOC). S3+S4 = slow C/30 charge leg (0%->100% SOC). Cumulative Ah tracked continuously across the S1->S2 and S3->S4 file splits.
Step 2 - Settle filter: for repeated/rest samples at the same cumulative-Ah (same SOC), only the LAST (most time-relaxed) voltage sample is kept, since this is closest to true thermodynamic OCV. This removes transient/relaxation noise WITHOUT discarding or inventing data - every value used is a real measured voltage.
Step 3 - Denoise: the settled points are locally averaged into 1001 fine SOC bins (mean of the real measured points falling in each bin). This is standard smoothing of real data, not synthetic data generation.
Step 4 - Monotonicity: Isotonic regression (Pool-Adjacent-Violators Algorithm) applied separately to the discharge leg and charge leg, forcing OCV to be non-decreasing with SOC using only the real binned values (adjacent violating points are pooled/averaged together - no new values are invented).
Step 5 - Hysteresis correction: the two monotonic legs are evaluated on a common SOC grid (PCHIP monotone cubic interpolation, which preserves monotonicity and gives continuous first-derivative dOCV/dSOC) and averaged -> OCV_avg_raw_V.
Step 6 - Final safety pass: isotonic regression + PCHIP re-applied to the averaged curve to GUARANTEE the delivered OCV_monotonic_smooth_V column is strictly non-decreasing and C1-continuous end to end (no negative differential capacity, no derivative kinks).
Result: OCV_monotonic_smooth_V is safe to feed directly into pybamm.Interpolant / CasADi IDAS - dOCV/dSOC >= 0 everywhere (min step = +1.47e-5 V), and the curve is a smooth cubic (C1) function, not a piecewise-linear lookup with kinks.
Use the 'Lookup_Table_25C' sheet directly: SOC_fraction (0-1) vs OCV_V, 1001 points, monotonic and smooth.
If a specific solver needs STRICT (non-zero) slope everywhere, note the near-plateau region (roughly 5%-90% SOC) still has small positive slope from real measured data, not zero - LFP's flat plateau in reality has a small but nonzero dOCV/dSOC in this test, which was preserved as measured.